## WGS
Name | Formula | a_ang | Stacking | M1 | M2 | M1_% | X | T1_type | T2_type | T1_% | N_Layers | Layer_dist_MX | Layer_dist_MM | Length_MX | Length_MT1 | Length_MT2 | E_Form | Bader_M1 | Bader_M2 | Bader_X | Bader_T1 | Bader_T2 | Band_gap_PBE_ev | Band_gap_HSE06_ev | Mol | SMILES | E_ads_ev | Reaction | E_activation_ev | E_reaction_ev | DOI_1(Energies) | DOI_2(Band_gap_HSE06_ev)
Mo2C | Mo2C | 2.84 | ABA | Mo | - | 100 | C | - | - | - | 3 | 1.363 | 2.725 | 2.13 | - | - | 2.2 | 0.61 | - | -1.22 | - | - | 0.0102 |  | H2O |  | -0.62 | H2O --> HO + H | 0.41 | -1.39 | https://doi.org/10.1016/j.cattod.2022.07.016
Mo2CO2 | Mo2CO2 | 3.1 | ABC | Mo | - | 100 | C | O | - | 100 | 5 | 1.379 | 2.757 | 2.16 | 2.07 | - | -5.44 | 1.62 | - | -1.36 | -0.94 | - | 0.0314 |  | H2O |  | -0.22 |  |  |  | https://doi.org/10.1016/j.cattod.2022.07.016
Mo2CO2 | Mo2CO2 | 2.88 | ABA | Mo | - | 100 | C | O | - | 100 | 5 | 1.412 | 2.824 | 2.18 | 2.06 | - | -5.86 | 1.59 | - | -1.32 | -0.93 | - | 0.0265 |  | H2O |  | -0.2 | H2O --> HO + H | 2.5 | 2.33 | https://doi.org/10.1016/j.cattod.2022.07.016
Mo2CF2 | Mo2CF2 | 3.27 | ABC | Mo | - | 100 | C | F | - | 100 | 5 | 0.949 | 1.898 | 2.11 | 2.31 | - | -5.33 | 1.38 | - | -1.4 | -0.68 | - | 0.0114 |  | H2O |  | -0.3 | H2O --> HO + H |  |  | https://doi.org/10.1016/j.cattod.2022.07.016
Mo2CF2 | Mo2CF2 | 2.9 | ABA | Mo | - | 100 | C | F | - | 100 | 5 | 1.339 | 2.678 | 2.15 | 2.24 | - | -5.42 | 1.3 | - | -1.26 | -0.67 | - | 0.0182 |  | H2O |  | -0.25 |  |  |  | https://doi.org/10.1016/j.cattod.2022.07.016
Ti2C | Ti2C | 3.06 | ABC | Ti | - | 100 | C | - | - | - | 3 | 1.152 | 2.303 | 2.09 | - | - | 0.355 | 1.18 | - | -2.36 | - | - | 0.015 |  | H2O |  | -0.85 | H2O --> HO + H | 0.09 | -3.3 | https://doi.org/10.1016/j.apcatb.2019.118191
Zr2C | Zr2C | 3.27 | ABC | Zr | - | 100 | C | - | - | - | 3 | 1.278 | 2.541 | 2.28 | - | - | -0.38 | 2.33 | - | -4.66 | - | - | 0.0266 |  | H2O |  | -0.97 | H2O --> HO + H | 0.06 | -2.51 | https://doi.org/10.1016/j.apcatb.2019.118191
Hf2C | Hf2C | 3.21 | ABC | Hf | - | 100 | C | - | - | - | 3 | 1.275 | 2.542 | 2.25 | - | - | 0.298 | 1.22 | - | -2.44 | - | - | 0.0402 |  | H2O |  | -0.93 | H2O --> HO + H | 0.05 | -2.69 | https://doi.org/10.1016/j.apcatb.2019.118191
V2C | V2C | 2.9 | ABC | V | - | 100 | C | - | - | - | 3 | 1.09 | 2.179 | 1.99 | - | - | 0.78 | 0.94 | - | -1.95 | - | - | 0.0155 |  | H2O |  | -0.88 | H2O --> HO + H | 0.14 | -2.7 | https://doi.org/10.1016/j.apcatb.2019.118191
Nb2C | Nb2C | 3.13 | ABC | Nb | - | 100 | C | - | - | - | 3 | 1.192 | 2.348 | 2.16 | - | - | 1.665 | 0.93 | - | -1.86 | - | - | 0.0355 |  | H2O |  | -0.83 | H2O --> HO + H | 0.17 | -2.58 | https://doi.org/10.1016/j.apcatb.2019.118191
Ta2C | Ta2C | 3.09 | ABC | Ta | - | 100 | C | - | - | - | 3 | 1.216 | 2.432 | 2.15 | - | - | 1.645 | 1.06 | - | -2.12 | - | - | 0.0194 |  | H2O |  | -0.88 | H2O --> HO + H | 0.16 | -1.29 | https://doi.org/10.1016/j.apcatb.2019.118191
Cr2C | Cr2C | 2.82 | ABC | Cr | - | 100 | C | - | - | - | 3 | 1.051 | 2.102 | 1.93 | - | - | 2.686 | 0.65 | - | -1.3 | - | - | 0.0144 |  | H2O |  | -0.93 | H2O --> HO + H | 0.31 | -1.97 | https://doi.org/10.1016/j.apcatb.2019.118191
Mo2C | Mo2C | 2.99 | ABC | Mo | - | 100 | C | - | - | - | 3 | 1.166 | 2.332 | 2.09 | - | - | 2.83 | 0.61 | - | -1.22 | - | - | 0.0199 |  | H2O |  | -0.92 | H2O --> HO + H | 0.33 | -0.81 | https://doi.org/10.1016/j.apcatb.2019.118191
W2C | W2C | 2.88 | ABC | W | - | 100 | C | - | - | - | 3 | 1.335 | 2.671 | 2.12 | - | - | 3.141 | 0.71 | - | -1.42 | - | - | 0.0339 |  | H2O |  | -0.79 | H2O --> HO + H | 0.44 | -0.44 | https://doi.org/10.1016/j.apcatb.2019.118191
Ti2N | Ti2N | 2.98 | ABC | Ti | - | 100 | N | - | - | - | 3 | 1.142 | 2.285 | 2.06 | - | - | -1.337 | 1.03 | - | -2.06 | - | - | 0.0102 |  | H2O |  | -1.05 | H2O --> HO + H | 0.07 | -3.29 | https://doi.org/10.1016/j.apcatb.2019.118191
Zr2N | Zr2N | 3.24 | ABC | Zr | - | 100 | N | - | - | - | 3 | 1.249 | 2.497 | 2.25 | - | - | -1.888 | 1.82 | - | -3.64 | - | - | 0.0021 |  | H2O |  | -0.86 | H2O --> HO + H | 0.07 | -3.32 | https://doi.org/10.1016/j.apcatb.2019.118191
Hf2N | Hf2N | 3.17 | ABC | Hf | - | 100 | N | - | - | - | 3 | 1.258 | 2.516 | 2.22 | - | - | -1.088 | 1.07 | - | -2.14 | - | - | 0.0067 |  | H2O |  | -0.89 | H2O --> HO + H | 0.05 | -3.35 | https://doi.org/10.1016/j.apcatb.2019.118191
V2N | V2N | 2.89 | ABC | V | - | 100 | N | - | - | - | 3 | 1.04 | 2.081 | 1.97 | - | - | -1.59 | 0.92 | - | -1.91 | - | - | 0.0597 |  | H2O |  | -0.87 | H2O --> HO + H | 0.25 | -2.2 | https://doi.org/10.1016/j.apcatb.2019.118191
Nb2N | Nb2N | 3.15 | ABC | Nb | - | 100 | N | - | - | - | 3 | 1.137 | 2.273 | 2.15 | - | - | 1.004 | 0.9 | - | -1.8 | - | - | 0.0599 |  | H2O |  | -0.83 | H2O --> HO + H | 0.22 | -1.89 | https://doi.org/10.1016/j.apcatb.2019.118191
Ta2N | Ta2N | 3.09 | ABC | Ta | - | 100 | N | - | - | - | 3 | 1.167 | 2.334 | 2.13 | - | - | 1.281 | 0.75 | - | -1.7 | - | - | 0.036 |  | H2O |  | -0.9 | H2O --> HO + H | 0.38 | -1.27 | https://doi.org/10.1016/j.apcatb.2019.118191
Cr2N | Cr2N | 2.68 | ABC | Cr | - | 100 | N | - | - | - | 3 | 1.163 | 2.327 | 1.94 | - | - | 1.889 | 0.76 | - | -1.52 | - | - | 0.009 |  | H2O |  | -0.77 | H2O --> HO + H | 0.39 | -1.7 | https://doi.org/10.1016/j.apcatb.2019.118191
Mo2N | Mo2N | 2.78 | ABC | Mo | - | 100 | N | - | - | - | 3 | 1.372 | 2.743 | 2.13 | - | - | 2.705 | 0.72 | - | -1.44 | - | - | 0.024 |  | H2O |  | -0.81 | H2O --> HO + H | 0.39 | -1.58 | https://doi.org/10.1016/j.apcatb.2019.118191
W2N | W2N | 2.79 | ABC | W | - | 100 | N | - | - | - | 3 | 1.462 | 2.901 | 2.17 | - | - | 3.355 | 0.73 | - | -1.46 | - | - | 0.02 |  | H2O |  | -0.86 | H2O --> HO + H | 0.4 | -2.2 | https://doi.org/10.1016/j.apcatb.2019.118191
Ti2C | Ti2C | 3.06 | ABC | Ti | - | 100 | C | - | - | - | 3 | 1.152 | 2.303 | 2.09 | - | - | 0.355 | 1.18 | - | -2.36 | - | - | 0.015 |  | H |  | -1.35 | - | - | - | https://doi.org/10.1016/j.apcatb.2019.118191
Zr2C | Zr2C | 3.27 | ABC | Zr | - | 100 | C | - | - | - | 3 | 1.278 | 2.541 | 2.28 | - | - | -0.38 | 2.33 | - | -4.66 | - | - | 0.0266 |  | H |  | -1.18 | - | - | - | https://doi.org/10.1016/j.apcatb.2019.118191
Hf2C | Hf2C | 3.21 | ABC | Hf | - | 100 | C | - | - | - | 3 | 1.275 | 2.542 | 2.25 | - | - | 0.298 | 1.22 | - | -2.44 | - | - | 0.0402 |  | H |  | -1.34 | - | - | - | https://doi.org/10.1016/j.apcatb.2019.118191
V2C | V2C | 2.9 | ABC | V | - | 100 | C | - | - | - | 3 | 1.09 | 2.179 | 1.99 | - | - | 1.503 | 0.95 | - | -1.9 | - | - | 0.0155 |  | H |  | -1.24 | - | - | - | https://doi.org/10.1016/j.apcatb.2019.118191
Nb2C | Nb2C | 3.13 | ABC | Nb | - | 100 | C | - | - | - | 3 | 1.192 | 2.348 | 2.16 | - | - | 1.665 | 0.93 | - | -1.86 | - | - | 0.0355 |  | H |  | -1.19 | - | - | - | https://doi.org/10.1016/j.apcatb.2019.118191
Ta2C | Ta2C | 3.09 | ABC | Ta | - | 100 | C | - | - | - | 3 | 1.216 | 2.432 | 2.15 | - | - | 1.645 | 1.06 | - | -2.12 | - | - | 0.0194 |  | H |  | -1.19 | - | - | - | https://doi.org/10.1016/j.apcatb.2019.118191
Cr2C | Cr2C | 2.82 | ABC | Cr | - | 100 | C | - | - | - | 3 | 1.051 | 2.102 | 1.93 | - | - | 2.686 | 0.65 | - | -1.3 | - | - | 0.0144 |  | H |  | -1.07 | - | - | - | https://doi.org/10.1016/j.apcatb.2019.118191
Mo2C | Mo2C | 2.99 | ABC | Mo | - | 100 | C | - | - | - | 3 | 1.166 | 2.332 | 2.09 | - | - | 2.83 | 0.61 | - | -1.22 | - | - | 0.0199 |  | H |  | -0.86 | - | - | - | https://doi.org/10.1016/j.apcatb.2019.118191
W2C | W2C | 2.88 | ABC | W | - | 100 | C | - | - | - | 3 | 1.335 | 2.671 | 2.12 | - | - | 3.141 | 0.71 | - | -1.42 | - | - | 0.0339 |  | H |  | -0.87 | - | - | - | https://doi.org/10.1016/j.apcatb.2019.118191
Ti2N | Ti2N | 2.98 | ABC | Ti | - | 100 | N | - | - | - | 3 | 1.142 | 2.285 | 2.06 | - | - | -1.337 | 1.03 | - | -2.06 | - | - | 0.0102 |  | H |  | -1.44 | - | - | - | https://doi.org/10.1016/j.apcatb.2019.118191
Zr2N | Zr2N | 3.24 | ABC | Zr | - | 100 | N | - | - | - | 3 | 1.249 | 2.497 | 2.25 | - | - | -1.888 | 1.82 | - | -3.64 | - | - | 0.0021 |  | H |  | -1.39 | - | - | - | https://doi.org/10.1016/j.apcatb.2019.118191
Hf2N | Hf2N | 3.17 | ABC | Hf | - | 100 | N | - | - | - | 3 | 1.258 | 2.516 | 2.22 | - | - | -1.088 | 1.07 | - | -2.14 | - | - | 0.0067 |  | H |  | -1.39 | - | - | - | https://doi.org/10.1016/j.apcatb.2019.118191
V2N | V2N | 2.89 | ABC | V | - | 100 | N | - | - | - | 3 | 1.04 | 2.081 | 1.97 | - | - | -1.59 | 0.92 | - | -1.91 | - | - | 0.0597 |  | H |  | -1.04 | - | - | - | https://doi.org/10.1016/j.apcatb.2019.118191
Nb2N | Nb2N | 3.15 | ABC | Nb | - | 100 | N | - | - | - | 3 | 1.137 | 2.273 | 2.15 | - | - | 1.004 | 0.9 | - | -1.8 | - | - | 0.0599 |  | H |  | -1.04 | - | - | - | https://doi.org/10.1016/j.apcatb.2019.118191
Ta2N | Ta2N | 3.09 | ABC | Ta | - | 100 | N | - | - | - | 3 | 1.167 | 2.334 | 2.13 | - | - | 1.281 | 0.75 | - | -1.7 | - | - | 0.036 |  | H |  | -0.97 | - | - | - | https://doi.org/10.1016/j.apcatb.2019.118191
Cr2N | Cr2N | 2.68 | ABC | Cr | - | 100 | N | - | - | - | 3 | 1.163 | 2.327 | 1.94 | - | - | 1.889 | 0.76 | - | -1.52 | - | - | 0.009 |  | H |  | -0.89 | - | - | - | https://doi.org/10.1016/j.apcatb.2019.118191
Mo2N | Mo2N | 2.78 | ABC | Mo | - | 100 | N | - | - | - | 3 | 1.372 | 2.743 | 2.13 | - | - | 2.705 | 0.72 | - | -1.44 | - | - | 0.024 |  | H |  | -0.98 | - | - | - | https://doi.org/10.1016/j.apcatb.2019.118191
W2N | W2N | 2.79 | ABC | W | - | 100 | N | - | - | - | 3 | 1.462 | 2.901 | 2.17 | - | - | 3.355 | 0.73 | - | -1.46 | - | - | 0.02 |  | H |  | -0.87 | - | - | - | https://doi.org/10.1016/j.apcatb.2019.118191
Ti2C | Ti2C | 3.06 | ABC | Ti | - | 100 | C | - | - | - | 3 | 1.152 | 2.303 | 2.09 | - | - | 0.355 | 1.18 | - | -2.36 | - | - | 0.015 |  | CO2 |  | -3.65 | CO2* --> CO* + O* | 0.14 | 2.06 | https://doi.org/10.1021/acscatal.1c02663
Zr2C | Zr2C | 3.27 | ABC | Zr | - | 100 | C | - | - | - | 3 | 1.278 | 2.541 | 2.28 | - | - | -0.38 | 2.33 | - | -4.66 | - | - | 0.0266 |  | CO2 |  | -3.12 | CO2* --> CO* + O* | 0.12 | 1.78 | https://doi.org/10.1021/acscatal.1c02663
Hf2C | Hf2C | 3.21 | ABC | Hf | - | 100 | C | - | - | - | 3 | 1.275 | 2.542 | 2.25 | - | - | 0.298 | 1.22 | - | -2.44 | - | - | 0.0402 |  | CO2 |  | -3.18 | CO2* --> CO* + O* | 0.03 | 2.12 | https://doi.org/10.1021/acscatal.1c02663
V2C | V2C | 2.9 | ABC | V | - | 100 | C | - | - | - | 3 | 1.09 | 2.179 | 1.99 | - | - | 1.503 | 0.95 | - | -1.9 | - | - | 0.0155 |  | CO2 |  | -2.34 | CO2* --> CO* + O* | 0.01 | 2.13 | https://doi.org/10.1021/acscatal.1c02663
Nb2C | Nb2C | 3.13 | ABC | Nb | - | 100 | C | - | - | - | 3 | 1.192 | 2.348 | 2.16 | - | - | 1.665 | 0.93 | - | -1.86 | - | - | 0.0355 |  | CO2 |  | -2.05 | CO2* --> CO* + O* | 0.11 | 2.59 | https://doi.org/10.1021/acscatal.1c02663
Ta2C | Ta2C | 3.09 | ABC | Ta | - | 100 | C | - | - | - | 3 | 1.216 | 2.432 | 2.15 | - | - | 1.645 | 1.06 | - | -2.12 | - | - | 0.0194 |  | CO2 |  | -2.35 | CO2* --> CO* + O* | 0.51 | 2.83 | https://doi.org/10.1021/acscatal.1c02663
Cr2C | Cr2C | 2.82 | ABC | Cr | - | 100 | C | - | - | - | 3 | 1.051 | 2.102 | 1.93 | - | - | 2.686 | 0.65 | - | -1.3 | - | - | 0.0144 |  | CO2 |  | -1.52 | CO2* --> CO* + O* | 0.24 | 1.9 | https://doi.org/10.1021/acscatal.1c02663
Mo2C | Mo2C | 2.99 | ABC | Mo | - | 100 | C | - | - | - | 3 | 1.166 | 2.332 | 2.09 | - | - | 2.83 | 0.61 | - | -1.22 | - | - | 0.0199 |  | CO2 |  | -1.62 | CO2* --> CO* + O* | 0.28 | 1.8 | https://doi.org/10.1021/acscatal.1c02663
W2C | W2C | 2.88 | ABC | W | - | 100 | C | - | - | - | 3 | 1.335 | 2.671 | 2.12 | - | - | 3.141 | 0.71 | - | -1.42 | - | - | 0.0339 |  | CO2 |  | -1.26 | CO2* --> CO* + O* | 0.54 | 2.5 | https://doi.org/10.1021/acscatal.1c02663
Ti2N | Ti2N | 2.98 | ABC | Ti | - | 100 | N | - | - | - | 3 | 1.142 | 2.285 | 2.06 | - | - | -1.337 | 1.03 | - | -2.06 | - | - | 0.0102 |  | CO2 |  | -3.21 | CO2* --> CO* + O* | 0.05 | 2.38 | https://doi.org/10.1021/acscatal.1c02663
Zr2N | Zr2N | 3.24 | ABC | Zr | - | 100 | N | - | - | - | 3 | 1.249 | 2.497 | 2.25 | - | - | -1.888 | 1.82 | - | -3.64 | - | - | 0.0021 |  | CO2 |  | -2.97 | CO2* --> CO* + O* | 0.03 | 2.48 | https://doi.org/10.1021/acscatal.1c02663
Hf2N | Hf2N | 3.17 | ABC | Hf | - | 100 | N | - | - | - | 3 | 1.258 | 2.516 | 2.22 | - | - | -1.088 | 1.07 | - | -2.14 | - | - | 0.0067 |  | CO2 |  | -3.06 | CO2* --> CO* + O* | 0 | 2.75 | https://doi.org/10.1021/acscatal.1c02663
V2N | V2N | 2.89 | ABC | V | - | 100 | N | - | - | - | 3 | 1.04 | 2.081 | 1.97 | - | - | -1.59 | 0.92 | - | -1.91 | - | - | 0.0597 |  | CO2 |  | -1.68 | CO2* --> CO* + O* | 0.09 | 2.32 | https://doi.org/10.1021/acscatal.1c02663
Nb2N | Nb2N | 3.15 | ABC | Nb | - | 100 | N | - | - | - | 3 | 1.137 | 2.273 | 2.15 | - | - | 1.004 | 0.9 | - | -1.8 | - | - | 0.0599 |  | CO2 |  | -1.71 | CO2* --> CO* + O* | 0.28 | 2.49 | https://doi.org/10.1021/acscatal.1c02663
Ta2N | Ta2N | 3.09 | ABC | Ta | - | 100 | N | - | - | - | 3 | 1.167 | 2.334 | 2.13 | - | - | 1.281 | 0.75 | - | -1.7 | - | - | 0.036 |  | CO2 |  | -2.31 | CO2* --> CO* + O* | 0.52 | 2.47 | https://doi.org/10.1021/acscatal.1c02663
Cr2N | Cr2N | 2.68 | ABC | Cr | - | 100 | N | - | - | - | 3 | 1.163 | 2.327 | 1.94 | - | - | 1.889 | 0.76 | - | -1.52 | - | - | 0.009 |  | CO2 |  | -2.33 | CO2* --> CO* + O* | 0.49 | 1.72 | https://doi.org/10.1021/acscatal.1c02663
Mo2N | Mo2N | 2.78 | ABC | Mo | - | 100 | N | - | - | - | 3 | 1.372 | 2.743 | 2.13 | - | - | 2.705 | 0.72 | - | -1.44 | - | - | 0.024 |  | CO2 |  | -1.22 | CO2* --> CO* + O* | 0 | 1.85 | https://doi.org/10.1021/acscatal.1c02663
W2N | W2N | 2.79 | ABC | W | - | 100 | N | - | - | - | 3 | 1.462 | 2.901 | 2.17 | - | - | 3.355 | 0.73 | - | -1.46 | - | - | 0.02 |  | CO2 |  | -2.45 | CO2* --> CO* + O* | 0.35 | 1.45 | https://doi.org/10.1021/acscatal.1c02663
Ti2C | Ti2C | 3.06 | ABC | Ti | - | 100 | C | - | - | - | 3 | 1.152 | 2.303 | 2.09 | - | - | 0.355 | 1.18 | - | -2.36 | - | - | 0.015 |  | CO |  | -3.37 | - | - | - | https://doi.org/10.1021/acscatal.1c02663
Zr2C | Zr2C | 3.27 | ABC | Zr | - | 100 | C | - | - | - | 3 | 1.278 | 2.541 | 2.28 | - | - | -0.38 | 2.33 | - | -4.66 | - | - | 0.0266 |  | CO |  | -2.77 | - | - | - | https://doi.org/10.1021/acscatal.1c02663
Hf2C | Hf2C | 3.21 | ABC | Hf | - | 100 | C | - | - | - | 3 | 1.275 | 2.542 | 2.25 | - | - | 0.298 | 1.22 | - | -2.44 | - | - | 0.0402 |  | CO |  | -2.99 | - | - | - | https://doi.org/10.1021/acscatal.1c02663
V2C | V2C | 2.9 | ABC | V | - | 100 | C | - | - | - | 3 | 1.09 | 2.179 | 1.99 | - | - | 1.503 | 0.95 | - | -1.9 | - | - | 0.0155 |  | CO |  | -2.9 | - | - | - | https://doi.org/10.1021/acscatal.1c02663
Nb2C | Nb2C | 3.13 | ABC | Nb | - | 100 | C | - | - | - | 3 | 1.192 | 2.348 | 2.16 | - | - | 1.665 | 0.93 | - | -1.86 | - | - | 0.0355 |  | CO |  | -2.73 | - | - | - | https://doi.org/10.1021/acscatal.1c02663
Ta2C | Ta2C | 3.09 | ABC | Ta | - | 100 | C | - | - | - | 3 | 1.216 | 2.432 | 2.15 | - | - | 1.645 | 1.06 | - | -2.12 | - | - | 0.0194 |  | CO |  | -2.65 | - | - | - | https://doi.org/10.1021/acscatal.1c02663
Cr2C | Cr2C | 2.82 | ABC | Cr | - | 100 | C | - | - | - | 3 | 1.051 | 2.102 | 1.93 | - | - | 2.686 | 0.65 | - | -1.3 | - | - | 0.0144 |  | CO |  | -2.54 | - | - | - | https://doi.org/10.1021/acscatal.1c02663
Mo2C | Mo2C | 2.99 | ABC | Mo | - | 100 | C | - | - | - | 3 | 1.166 | 2.332 | 2.09 | - | - | 2.83 | 0.61 | - | -1.22 | - | - | 0.0199 |  | CO |  | -2.43 | - | - | - | https://doi.org/10.1021/acscatal.1c02663
W2C | W2C | 2.88 | ABC | W | - | 100 | C | - | - | - | 3 | 1.335 | 2.671 | 2.12 | - | - | 3.141 | 0.71 | - | -1.42 | - | - | 0.0339 |  | CO |  | -2.21 | - | - | - | https://doi.org/10.1021/acscatal.1c02663
Ti2N | Ti2N | 2.98 | ABC | Ti | - | 100 | N | - | - | - | 3 | 1.142 | 2.285 | 2.06 | - | - | -1.337 | 1.03 | - | -2.06 | - | - | 0.0102 |  | CO |  | -3.2 | - | - | - | https://doi.org/10.1021/acscatal.1c02663
Zr2N | Zr2N | 3.24 | ABC | Zr | - | 100 | N | - | - | - | 3 | 1.249 | 2.497 | 2.25 | - | - | -1.888 | 1.82 | - | -3.64 | - | - | 0.0021 |  | CO |  | -2.96 | - | - | - | https://doi.org/10.1021/acscatal.1c02663
Hf2N | Hf2N | 3.17 | ABC | Hf | - | 100 | N | - | - | - | 3 | 1.258 | 2.516 | 2.22 | - | - | -1.088 | 1.07 | - | -2.14 | - | - | 0.0067 |  | CO |  | -3.09 | - | - | - | https://doi.org/10.1021/acscatal.1c02663
V2N | V2N | 2.89 | ABC | V | - | 100 | N | - | - | - | 3 | 1.04 | 2.081 | 1.97 | - | - | -1.59 | 0.92 | - | -1.91 | - | - | 0.0597 |  | CO |  | -2.39 | - | - | - | https://doi.org/10.1021/acscatal.1c02663
Nb2N | Nb2N | 3.15 | ABC | Nb | - | 100 | N | - | - | - | 3 | 1.137 | 2.273 | 2.15 | - | - | 1.004 | 0.9 | - | -1.8 | - | - | 0.0599 |  | CO |  | -2.39 | - | - | - | https://doi.org/10.1021/acscatal.1c02663
Ta2N | Ta2N | 3.09 | ABC | Ta | - | 100 | N | - | - | - | 3 | 1.167 | 2.334 | 2.13 | - | - | 1.281 | 0.75 | - | -1.7 | - | - | 0.036 |  | CO |  | -2.55 | - | - | - | https://doi.org/10.1021/acscatal.1c02663
Cr2N | Cr2N | 2.68 | ABC | Cr | - | 100 | N | - | - | - | 3 | 1.163 | 2.327 | 1.94 | - | - | 1.889 | 0.76 | - | -1.52 | - | - | 0.009 |  | CO |  | -2.94 | - | - | - | https://doi.org/10.1021/acscatal.1c02663
Mo2N | Mo2N | 2.78 | ABC | Mo | - | 100 | N | - | - | - | 3 | 1.372 | 2.743 | 2.13 | - | - | 2.705 | 0.72 | - | -1.44 | - | - | 0.024 |  | CO |  | -2.35 | - | - | - | https://doi.org/10.1021/acscatal.1c02663
W2N | W2N | 2.79 | ABC | W | - | 100 | N | - | - | - | 3 | 1.462 | 2.901 | 2.17 | - | - | 3.355 | 0.73 | - | -1.46 | - | - | 0.02 |  | CO |  | -2.41 | - | - | - | https://doi.org/10.1021/acscatal.1c02663
Hf2CO2 | Hf2CO2 | 3.26 | ABC | Hf | - | 100 | C | O | - | 100 | 5 | 1.378 | 2.756 | 2.33 | 2.101 | - | -11.579 | 2.41 | - | -2.16 | -1.33 | - | 1.0251 |  | H2O |  | -0.276 | - | - | - | https://doi.org/10.1016/j.surfin.2023.102639
Hf2CO2 | Hf2CO2 | 3.26 | ABC | Hf | - | 100 | C | O | - | 100 | 5 | 1.378 | 2.756 | 2.33 | 2.101 | - | -11.579 | 2.41 | - | -2.16 | -1.33 | - | 1.0251 |  | CO2 |  | -0.201 | - | - | - | https://doi.org/10.1016/j.surfin.2023.102639
Hf2CO2 | Hf2CO2 | 3.26 | ABC | Hf | - | 100 | C | O | - | 100 | 5 | 1.378 | 2.756 | 2.33 | 2.101 | - | -11.579 | 2.41 | - | -2.16 | -1.33 | - | 1.0251 |  | CO |  | -0.117 | - | - | - | https://doi.org/10.1016/j.surfin.2023.102639
Hf2CO2 | Hf2CO2 | 3.26 | ABC | Hf | - | 100 | C | O | - | 100 | 5 | 1.378 | 2.756 | 2.33 | 2.101 | - | -11.579 | 2.41 | - | -2.16 | -1.33 | - | 1.0251 |  | H2 |  | -0.129 | - | - | - | https://doi.org/10.1016/j.surfin.2023.102639
Ti2C | Ti2C | 3.06 | ABC | Ti | - | 100 | C | - | - | - | 3 | 1.152 | 2.303 | 2.09 | - | - | 0.355 | 1.18 | - | -2.36 | - | - | 0.015 |  | H2 |  | -1.38 | - | - | - | https://doi.org/10.1016/j.mtchem.2023.101441
Ti2CBr2 | Ti2CBr2 | 3.31 | ABC | Ti | - | 100 | C | Br | - | 100 | 5 | 1.06 | 2.12 | 2.194 | 2.251 | - | -5.868 | 1.62 | - | -2.06 | -0.59 | - | 0.0612 |  | CO |  | -0.13 | - | - | - | https://doi.org/10.1016/j.mtchem.2023.101441
Ti2CBr2 | Ti2CBr2 | 3.31 | ABC | Ti | - | 100 | C | Br | - | 100 | 5 | 1.06 | 2.12 | 2.194 | 2.251 | - | -5.868 | 1.62 | - | -2.06 | -0.59 | - | 0.0612 |  | CO2 |  | -0.16 | - | - | - | https://doi.org/10.1016/j.mtchem.2023.101441
Ti2CBr2 | Ti2CBr2 | 3.31 | ABC | Ti | - | 100 | C | Br | - | 100 | 5 | 1.06 | 2.12 | 2.194 | 2.251 | - | -5.868 | 1.62 | - | -2.06 | -0.59 | - | 0.0612 |  | H2 |  | -0.07 | - | - | - | https://doi.org/10.1016/j.mtchem.2023.101441
Ti2CBr2 | Ti2CBr2 | 3.31 | ABC | Ti | - | 100 | C | Br | - | 100 | 5 | 1.06 | 2.12 | 2.194 | 2.251 | - | -5.868 | 1.62 | - | -2.06 | -0.59 | - | 0.0612 |  | H2O |  | -0.15 | - | - | - | https://doi.org/10.1016/j.mtchem.2023.101441
Ti2CCl2 | Ti2CCl2 | 3.22 | ABC | Ti | - | 100 | C | Cl | - | 100 | 5 | 1.09 | 2.18 | 2.161 | 2.512 | - | -6.982 | 1.67 | - | -2.06 | -0.64 | - | 0.0214 |  | CO |  | -0.13 | - | - | - | https://doi.org/10.1016/j.mtchem.2023.101441
Ti2CCl2 | Ti2CCl2 | 3.22 | ABC | Ti | - | 100 | C | Cl | - | 100 | 5 | 1.09 | 2.18 | 2.161 | 2.512 | - | -6.982 | 1.67 | - | -2.06 | -0.64 | - | 0.0214 |  | CO2 |  | -0.11 | - | - | - | https://doi.org/10.1016/j.mtchem.2023.101441
Ti2CCl2 | Ti2CCl2 | 3.22 | ABC | Ti | - | 100 | C | Cl | - | 100 | 5 | 1.09 | 2.18 | 2.161 | 2.512 | - | -6.982 | 1.67 | - | -2.06 | -0.64 | - | 0.0214 |  | H2 |  | -0.07 | - | - | - | https://doi.org/10.1016/j.mtchem.2023.101441
Ti2CCl2 | Ti2CCl2 | 3.22 | ABC | Ti | - | 100 | C | Cl | - | 100 | 5 | 1.09 | 2.18 | 2.161 | 2.512 | - | -6.982 | 1.67 | - | -2.06 | -0.64 | - | 0.0214 |  | H2O |  | -0.15 | - | - | - | https://doi.org/10.1016/j.mtchem.2023.101441
Ti2CF2 | Ti2CF2 | 3.05 | ABC | Ti | - | 100 | C | F | - | 100 | 5 | 1.142 | 2.284 | 2.1 | 2.16 | - | -10.791 | 1.79 | - | -2.05 | -0.77 | - | 0.049 |  | CO |  | -0.12 | - | - | - | https://doi.org/10.1016/j.mtchem.2023.101441
Ti2CF2 | Ti2CF2 | 3.05 | ABC | Ti | - | 100 | C | F | - | 100 | 5 | 1.142 | 2.284 | 2.1 | 2.16 | - | -10.791 | 1.79 | - | -2.05 | -0.77 | - | 0.049 |  | CO2 |  | -0.11 | - | - | - | https://doi.org/10.1016/j.mtchem.2023.101441
Ti2CF2 | Ti2CF2 | 3.05 | ABC | Ti | - | 100 | C | F | - | 100 | 5 | 1.142 | 2.284 | 2.1 | 2.16 | - | -10.791 | 1.79 | - | -2.05 | -0.77 | - | 0.049 |  | H2 |  | -0.08 | - | - | - | https://doi.org/10.1016/j.mtchem.2023.101441
Ti2CF2 | Ti2CF2 | 3.05 | ABC | Ti | - | 100 | C | F | - | 100 | 5 | 1.142 | 2.284 | 2.1 | 2.16 | - | -10.791 | 1.79 | - | -2.05 | -0.77 | - | 0.049 |  | H2O |  | -0.18 | - | - | - | https://doi.org/10.1016/j.mtchem.2023.101441
Ti2CH2 | Ti2CH2 | 3.01 | ABC | Ti | - | 100 | C | H | - | 100 | 5 | 1.15 | 2.66 | 2.098 | 2.01 | - | -2.504 | 1.63 | - | -2 | -0.63 | - | 0.0032 |  | CO |  | -0.77 | - | - | - | https://doi.org/10.1016/j.mtchem.2023.101441
Ti2CH2 | Ti2CH2 | 3.01 | ABC | Ti | - | 100 | C | H | - | 100 | 5 | 1.15 | 2.66 | 2.098 | 2.01 | - | -2.504 | 1.63 | - | -2 | -0.63 | - | 0.0032 |  | CO2 |  | -0.12 | - | - | - | https://doi.org/10.1016/j.mtchem.2023.101441
Ti2CH2 | Ti2CH2 | 3.01 | ABC | Ti | - | 100 | C | H | - | 100 | 5 | 1.15 | 2.66 | 2.098 | 2.01 | - | -2.504 | 1.63 | - | -2 | -0.63 | - | 0.0032 |  | H2 |  | -0.09 | - | - | - | https://doi.org/10.1016/j.mtchem.2023.101441
Ti2CH2 | Ti2CH2 | 3.01 | ABC | Ti | - | 100 | C | H | - | 100 | 5 | 1.15 | 2.66 | 2.098 | 2.01 | - | -2.504 | 1.63 | - | -2 | -0.63 | - | 0.0032 |  | H2O |  | -0.42 | - | - | - | https://doi.org/10.1016/j.mtchem.2023.101441
Ti2C(NH)2 | Ti2C(NH)2 | 3.06 | ABC | Ti | - | 100 | C | NH | - | 100 | 5 | 1.28 | 2.56 | 2.19 | 2.72 | - | -15.075 | 1.97 | - | -1.79 | -1.07 | - | 0.0019 |  | CO |  | -0.19 | - | - | - | https://doi.org/10.1016/j.mtchem.2023.101441
Ti2C(NH)2 | Ti2C(NH)2 | 3.06 | ABC | Ti | - | 100 | C | NH | - | 100 | 5 | 1.28 | 2.56 | 2.19 | 2.72 | - | -15.075 | 1.97 | - | -1.79 | -1.07 | - | 0.0019 |  | CO2 |  | -0.14 | - | - | - | https://doi.org/10.1016/j.mtchem.2023.101441
Ti2C(NH)2 | Ti2C(NH)2 | 3.06 | ABC | Ti | - | 100 | C | NH | - | 100 | 5 | 1.28 | 2.56 | 2.19 | 2.72 | - | -15.075 | 1.97 | - | -1.79 | -1.07 | - | 0.0019 |  | H2 |  | -0.12 | - | - | - | https://doi.org/10.1016/j.mtchem.2023.101441
Ti2C(NH)2 | Ti2C(NH)2 | 3.06 | ABC | Ti | - | 100 | C | NH | - | 100 | 5 | 1.28 | 2.56 | 2.19 | 2.72 | - | -15.075 | 1.97 | - | -1.79 | -1.07 | - | 0.0019 |  | H2O |  | -0.34 | - | - | - | https://doi.org/10.1016/j.mtchem.2023.101441
Ti2CO2 | Ti2CO2 | 3.015 | ABC | Ti | - | 100 | C | O | - | 100 | 5 | 1.308 | 2.615 | 2.18 | 1.97 | - | -9.961 | 2.03 | - | -1.76 | -1.15 | - | 0.3054 |  | CO |  | -0.13 | - | - | - | https://doi.org/10.1016/j.mtchem.2023.101441
Ti2CO2 | Ti2CO2 | 3.015 | ABC | Ti | - | 100 | C | O | - | 100 | 5 | 1.308 | 2.615 | 2.18 | 1.97 | - | -9.961 | 2.03 | - | -1.76 | -1.15 | - | 0.3054 |  | CO2 |  | -0.2 | - | - | - | https://doi.org/10.1016/j.mtchem.2023.101441
Ti2CO2 | Ti2CO2 | 3.015 | ABC | Ti | - | 100 | C | O | - | 100 | 5 | 1.308 | 2.615 | 2.18 | 1.97 | - | -9.961 | 2.03 | - | -1.76 | -1.15 | - | 0.3054 |  | H2 |  | -0.09 | - | - | - | https://doi.org/10.1016/j.mtchem.2023.101441
Ti2CO2 | Ti2CO2 | 3.015 | ABC | Ti | - | 100 | C | O | - | 100 | 5 | 1.308 | 2.615 | 2.18 | 1.97 | - | -9.961 | 2.03 | - | -1.76 | -1.15 | - | 0.3054 |  | H2O |  | -0.21 | - | - | - | https://doi.org/10.1016/j.mtchem.2023.101441
Ti2C(OH)2 | Ti2C(OH)2 | 3.038 | ABC | Ti | - | 100 | C | OH | - | 100 | 5 | 1.17 | 2.3 | 2.11 | 2.18 | - | -4.799 | 1.69 | - | -1.99 | -1.03 | - | 0.0183 |  | CO |  | -0.44 | - | - | - | https://doi.org/10.1016/j.mtchem.2023.101441
Ti2C(OH)2 | Ti2C(OH)2 | 3.038 | ABC | Ti | - | 100 | C | OH | - | 100 | 5 | 1.17 | 2.3 | 2.11 | 2.18 | - | -4.799 | 1.69 | - | -1.99 | -1.03 | - | 0.0183 |  | CO2 |  | -0.25 | - | - | - | https://doi.org/10.1016/j.mtchem.2023.101441
Ti2C(OH)2 | Ti2C(OH)2 | 3.038 | ABC | Ti | - | 100 | C | OH | - | 100 | 5 | 1.17 | 2.3 | 2.11 | 2.18 | - | -4.799 | 1.69 | - | -1.99 | -1.03 | - | 0.0183 |  | H2 |  | -0.06 | - | - | - | https://doi.org/10.1016/j.mtchem.2023.101441
Ti2C(OH)2 | Ti2C(OH)2 | 3.038 | ABC | Ti | - | 100 | C | OH | - | 100 | 5 | 1.17 | 2.3 | 2.11 | 2.18 | - | -4.799 | 1.69 | - | -1.99 | -1.03 | - | 0.0183 |  | H2O |  | -0.47 | - | - | - | https://doi.org/10.1016/j.mtchem.2023.101441
Ti2CS2 | Ti2CS2 | 3.2 | ABC | Ti | - | 100 | C | S | - | 100 | 5 | 1.54 | 2.44 | 2.21 | 2.41 | - | -5.198 | 1.72 | - | -1.86 | -0.79 | - | 0.034 |  | CO |  | -0.15 | - | - | - | https://doi.org/10.1016/j.mtchem.2023.101441
Ti2CS2 | Ti2CS2 | 3.2 | ABC | Ti | - | 100 | C | S | - | 100 | 5 | 1.54 | 2.44 | 2.21 | 2.41 | - | -5.198 | 1.72 | - | -1.86 | -0.79 | - | 0.034 |  | CO2 |  | -0.12 | - | - | - | https://doi.org/10.1016/j.mtchem.2023.101441
Ti2CS2 | Ti2CS2 | 3.2 | ABC | Ti | - | 100 | C | S | - | 100 | 5 | 1.54 | 2.44 | 2.21 | 2.41 | - | -5.198 | 1.72 | - | -1.86 | -0.79 | - | 0.034 |  | H2 |  | -0.07 | - | - | - | https://doi.org/10.1016/j.mtchem.2023.101441
Ti2CS2 | Ti2CS2 | 3.2 | ABC | Ti | - | 100 | C | S | - | 100 | 5 | 1.54 | 2.44 | 2.21 | 2.41 | - | -5.198 | 1.72 | - | -1.86 | -0.79 | - | 0.034 |  | H2O |  | -0.18 | - | - | - | https://doi.org/10.1016/j.mtchem.2023.101441
Ti2N | Ti2N | 2.98 | ABC | Ti | - | 100 | N | - | - | - | 3 | 1.142 | 2.285 | 2.06 | - | - | -1.337 | 1.03 | - | -2.06 | - | - | 0.0102 |  | OH |  | -2.93 | - | - | - | https://doi.org/10.1016/j.apcatb.2019.118191
Zr2N | Zr2N | 3.24 | ABC | Zr | - | 100 | N | - | - | - | 3 | 1.249 | 2.497 | 2.25 | - | - | -1.888 | 1.82 | - | -3.64 | - | - | 0.0021 |  | OH |  | -2.81 | - | - | - | https://doi.org/10.1016/j.apcatb.2019.118191
Hf2N | Hf2N | 3.17 | ABC | Hf | - | 100 | N | - | - | - | 3 | 1.258 | 2.516 | 2.22 | - | - | -1.088 | 1.07 | - | -2.14 | - | - | 0.0067 |  | OH |  | -2.86 | - | - | - | https://doi.org/10.1016/j.apcatb.2019.118191
V2N | V2N | 2.89 | ABC | V | - | 100 | N | - | - | - | 3 | 1.04 | 2.081 | 1.97 | - | - | -1.59 | 0.92 | - | -1.91 | - | - | 0.0597 |  | OH |  | -2.08 | - | - | - | https://doi.org/10.1016/j.apcatb.2019.118191
Nb2N | Nb2N | 3.15 | ABC | Nb | - | 100 | N | - | - | - | 3 | 1.137 | 2.273 | 2.15 | - | - | 1.004 | 0.9 | - | -1.8 | - | - | 0.0599 |  | OH |  | -2.01 | - | - | - | https://doi.org/10.1016/j.apcatb.2019.118191
Ta2N | Ta2N | 3.09 | ABC | Ta | - | 100 | N | - | - | - | 3 | 1.167 | 2.334 | 2.13 | - | - | 1.281 | 0.75 | - | -1.7 | - | - | 0.036 |  | OH |  | -1.93 | - | - | - | https://doi.org/10.1016/j.apcatb.2019.118191
Cr2N | Cr2N | 2.68 | ABC | Cr | - | 100 | N | - | - | - | 3 | 1.163 | 2.327 | 1.94 | - | - | 1.889 | 0.76 | - | -1.52 | - | - | 0.009 |  | OH |  | -1.96 | - | - | - | https://doi.org/10.1016/j.apcatb.2019.118191
Mo2N | Mo2N | 2.78 | ABC | Mo | - | 100 | N | - | - | - | 3 | 1.372 | 2.743 | 2.13 | - | - | 2.705 | 0.72 | - | -1.44 | - | - | 0.024 |  | OH |  | -1.43 | - | - | - | https://doi.org/10.1016/j.apcatb.2019.118191
W2N | W2N | 2.79 | ABC | W | - | 100 | N | - | - | - | 3 | 1.462 | 2.901 | 2.17 | - | - | 3.355 | 0.73 | - | -1.46 | - | - | 0.02 |  | OH |  | -2.26 | - | - | - | https://doi.org/10.1016/j.apcatb.2019.118191
Ti2C | Ti2C | 3.06 | ABC | Ti | - | 100 | C | - | - | - | 3 | 1.152 | 2.303 | 2.09 | - | - | 0.355 | 1.18 | - | -2.36 | - | - | 0.015 |  | OH |  | -2.8 | - | - | - | https://doi.org/10.1016/j.apcatb.2019.118191
Zr2C | Zr2C | 3.27 | ABC | Zr | - | 100 | C | - | - | - | 3 | 1.278 | 2.541 | 2.28 | - | - | -0.38 | 2.33 | - | -4.66 | - | - | 0.0266 |  | OH |  | -2.81 | - | - | - | https://doi.org/10.1016/j.apcatb.2019.118191
Hf2C | Hf2C | 3.21 | ABC | Hf | - | 100 | C | - | - | - | 3 | 1.275 | 2.542 | 2.25 | - | - | 0.298 | 1.22 | - | -2.44 | - | - | 0.0402 |  | OH |  | -2.94 | - | - | - | https://doi.org/10.1016/j.apcatb.2019.118191
V2C | V2C | 2.9 | ABC | V | - | 100 | C | - | - | - | 3 | 1.09 | 2.179 | 1.99 | - | - | 1.503 | 0.95 | - | -1.9 | - | - | 0.0155 |  | OH |  | -2.38 | - | - | - | https://doi.org/10.1016/j.apcatb.2019.118191
Nb2C | Nb2C | 3.13 | ABC | Nb | - | 100 | C | - | - | - | 3 | 1.192 | 2.348 | 2.16 | - | - | 1.665 | 0.93 | - | -1.86 | - | - | 0.0355 |  | OH |  | -2.24 | - | - | - | https://doi.org/10.1016/j.apcatb.2019.118191
Ta2C | Ta2C | 3.09 | ABC | Ta | - | 100 | C | - | - | - | 3 | 1.216 | 2.432 | 2.15 | - | - | 1.645 | 1.06 | - | -2.12 | - | - | 0.0194 |  | OH |  | -2.2 | - | - | - | https://doi.org/10.1016/j.apcatb.2019.118191
Cr2C | Cr2C | 2.82 | ABC | Cr | - | 100 | C | - | - | - | 3 | 1.051 | 2.102 | 1.93 | - | - | 2.686 | 0.65 | - | -1.3 | - | - | 0.0144 |  | OH |  | -2.08 | - | - | - | https://doi.org/10.1016/j.apcatb.2019.118191
Mo2C | Mo2C | 3.1 | ABC | Mo | - | 100 | C | - | - | - | 3 | 1.166 | 2.332 | 2.09 | - | - | 2.83 | 0.61 | - | -1.22 | - | - | 0.0199 |  | OH |  | -1.58 | - | - | - | https://doi.org/10.1016/j.apcatb.2019.118191
W2C | W2C | 2.88 | ABC | W | - | 100 | C | - | - | - | 3 | 1.335 | 2.671 | 2.12 | - | - | 3.141 | 0.71 | - | -1.42 | - | - | 0.0339 |  | OH |  | -1.48 | - | - | - | https://doi.org/10.1016/j.apcatb.2019.118191
Ti2C | Ti2C | 3.06 | ABC | Ti | - | 100 | C | - | - | - | 3 | 1.152 | 2.303 | 2.09 | - | - | 0.355 | 1.18 | - | -2.36 | - | - | 0.015 |  | O |  | -8.82 | - | - | - | https://doi.org/10.1021/acscatal.1c02663
Zr2C | Zr2C | 3.27 | ABC | Zr | - | 100 | C | - | - | - | 3 | 1.278 | 2.541 | 2.28 | - | - | -0.38 | 2.33 | - | -4.66 | - | - | 0.0266 |  | O |  | -8.58 | - | - | - | https://doi.org/10.1021/acscatal.1c02663
Hf2C | Hf2C | 3.21 | ABC | Hf | - | 100 | C | - | - | - | 3 | 1.275 | 2.542 | 2.25 | - | - | 0.298 | 1.22 | - | -2.44 | - | - | 0.0402 |  | O |  | -8.9 | - | - | - | https://doi.org/10.1021/acscatal.1c02663
V2C | V2C | 2.9 | ABC | V | - | 100 | C | - | - | - | 3 | 1.09 | 2.179 | 1.99 | - | - | 1.503 | 0.95 | - | -1.9 | - | - | 0.0155 |  | O |  | -8.07 | - | - | - | https://doi.org/10.1021/acscatal.1c02663
Nb2C | Nb2C | 3.13 | ABC | Nb | - | 100 | C | - | - | - | 3 | 1.192 | 2.348 | 2.16 | - | - | 1.665 | 0.93 | - | -1.86 | - | - | 0.0355 |  | O |  | -8.04 | - | - | - | https://doi.org/10.1021/acscatal.1c02663
Ta2C | Ta2C | 3.09 | ABC | Ta | - | 100 | C | - | - | - | 3 | 1.216 | 2.432 | 2.15 | - | - | 1.645 | 1.06 | - | -2.12 | - | - | 0.0194 |  | O |  | -8.18 | - | - | - | https://doi.org/10.1021/acscatal.1c02663
Cr2C | Cr2C | 2.82 | ABC | Cr | - | 100 | C | - | - | - | 3 | 1.051 | 2.102 | 1.93 | - | - | 2.686 | 0.65 | - | -1.3 | - | - | 0.0144 |  | O |  | -7.46 | - | - | - | https://doi.org/10.1021/acscatal.1c02663
Mo2C | Mo2C | 3.1 | ABC | Mo | - | 100 | C | - | - | - | 3 | 1.166 | 2.332 | 2.09 | - | - | 2.83 | 0.61 | - | -1.22 | - | - | 0.0199 |  | O |  | -7.04 | - | - | - | https://doi.org/10.1021/acscatal.1c02663
W2C | W2C | 2.88 | ABC | W | - | 100 | C | - | - | - | 3 | 1.335 | 2.671 | 2.12 | - | - | 3.141 | 0.71 | - | -1.42 | - | - | 0.0339 |  | O |  | -7.37 | - | - | - | https://doi.org/10.1021/acscatal.1c02663
Ti2N | Ti2N | 2.98 | ABC | Ti | - | 100 | N | - | - | - | 3 | 1.142 | 2.285 | 2.06 | - | - | -1.337 | 1.03 | - | -2.06 | - | - | 0.0102 |  | O |  | -8.77 | - | - | - | https://doi.org/10.1021/acscatal.1c02663
Zr2N | Zr2N | 3.24 | ABC | Zr | - | 100 | N | - | - | - | 3 | 1.249 | 2.497 | 2.25 | - | - | -1.888 | 1.82 | - | -3.64 | - | - | 0.0021 |  | O |  | -8.41 | - | - | - | https://doi.org/10.1021/acscatal.1c02663
Hf2N | Hf2N | 3.17 | ABC | Hf | - | 100 | N | - | - | - | 3 | 1.258 | 2.516 | 2.22 | - | - | -1.088 | 1.07 | - | -2.14 | - | - | 0.0067 |  | O |  | -9.02 | - | - | - | https://doi.org/10.1021/acscatal.1c02663
V2N | V2N | 2.89 | ABC | V | - | 100 | N | - | - | - | 3 | 1.04 | 2.081 | 1.97 | - | - | -1.59 | 0.92 | - | -1.91 | - | - | 0.0597 |  | O |  | -7.78 | - | - | - | https://doi.org/10.1021/acscatal.1c02663
Nb2N | Nb2N | 3.15 | ABC | Nb | - | 100 | N | - | - | - | 3 | 1.137 | 2.273 | 2.15 | - | - | 1.004 | 0.9 | - | -1.8 | - | - | 0.0599 |  | O |  | -7.83 | - | - | - | https://doi.org/10.1021/acscatal.1c02663
Ta2N | Ta2N | 3.09 | ABC | Ta | - | 100 | N | - | - | - | 3 | 1.167 | 2.334 | 2.13 | - | - | 1.281 | 0.75 | - | -1.7 | - | - | 0.036 |  | O |  | -8.08 | - | - | - | https://doi.org/10.1021/acscatal.1c02663
Cr2N | Cr2N | 2.68 | ABC | Cr | - | 100 | N | - | - | - | 3 | 1.163 | 2.327 | 1.94 | - | - | 1.889 | 0.76 | - | -1.52 | - | - | 0.009 |  | O |  | -7.75 | - | - | - | https://doi.org/10.1021/acscatal.1c02663
Mo2N | Mo2N | 2.78 | ABC | Mo | - | 100 | N | - | - | - | 3 | 1.372 | 2.743 | 2.13 | - | - | 2.705 | 0.72 | - | -1.44 | - | - | 0.024 |  | O |  | -7.32 | - | - | - | https://doi.org/10.1021/acscatal.1c02663
W2N | W2N | 2.79 | ABC | W | - | 100 | N | - | - | - | 3 | 1.462 | 2.901 | 2.17 | - | - | 3.355 | 0.73 | - | -1.46 | - | - | 0.02 |  | O |  | -7.62 | - | - | - | https://doi.org/10.1021/acscatal.1c02663
V2C | V2C | 2.9 | ABC | V | - | 100 | C | - | - | - | 3 | 1.09 | 2.179 | 1.99 | - | - | 1.503 | 0.95 | - | -1.9 | - | - | 0.0155 |  | H2 |  | -1.91 | - | - | - | https://doi.org/10.1039/C7CP08622A
Nb2C | Nb2C | 3.13 | ABC | Nb | - | 100 | C | - | - | - | 3 | 1.192 | 2.348 | 2.16 | - | - | 1.665 | 0.93 | - | -1.86 | - | - | 0.0355 |  | H2 |  | -1.91 | - | - | - | https://doi.org/10.1039/C7CP08622A
Mo2C | Mo2C | 3.1 | ABC | Mo | - | 100 | C | - | - | - | 3 | 1.166 | 2.332 | 2.09 | - | - | 2.83 | 0.61 | - | -1.22 | - | - | 0.0199 |  | H2 |  | -1.41 | - | - | - | https://doi.org/10.1039/C7CP08622A
V2CO2 | V2CO2 | 2.91 | ABC | V | - | 100 | C | O | - | 100 | 5 | 1.195 | 2.384 | 2.055 | 1.96 | - | -6.891 | 1.85 | - | -1.64 | -1.03 | - | 0.0133 |  | H2 |  | -0.01 | - | - | - | https://doi.org/10.1039/C7CP08622A
V2CO2 | V2CO2 | 2.91 | ABC | V | - | 100 | C | O | - | 100 | 5 | 1.195 | 2.384 | 2.055 | 1.96 | - | -6.891 | 1.85 | - | -1.64 | -1.03 | - | 0.0133 |  | H2O |  | -0.31 | - | - | - | https://doi.org/10.1039/C7CP08622A
V2CO2 | V2CO2 | 2.91 | ABC | V | - | 100 | C | O | - | 100 | 5 | 1.195 | 2.384 | 2.055 | 1.96 | - | -6.891 | 1.85 | - | -1.64 | -1.03 | - | 0.0133 |  | CO |  | -0.14 | - | - | - | https://doi.org/10.1039/C7CP08622A
V2CO2 | V2CO2 | 2.91 | ABC | V | - | 100 | C | O | - | 100 | 5 | 1.195 | 2.384 | 2.055 | 1.96 | - | -6.891 | 1.85 | - | -1.64 | -1.03 | - | 0.0133 |  | CO2 |  | -0.28 | - | - | - | https://doi.org/10.1039/C7CP08622A
Nb2CO2 | Nb2CO2 | 3.15 | ABC | Nb | - | 100 | C | O | - | 100 | 5 | 1.261 | 2.527 | 2.21 | 2.11 | - | -7.508 | 2.06 | - | -1.83 | -1.14 | - | 0.0269 |  | H2 |  | -0.01 | - | - | - | https://doi.org/10.1039/C7CP08622A
Nb2CO2 | Nb2CO2 | 3.15 | ABC | Nb | - | 100 | C | O | - | 100 | 5 | 1.261 | 2.527 | 2.21 | 2.11 | - | -7.508 | 2.06 | - | -1.83 | -1.14 | - | 0.0269 |  | H2O |  | -0.05 | - | - | - | https://doi.org/10.1039/C7CP08622A
Nb2CO2 | Nb2CO2 | 3.15 | ABC | Nb | - | 100 | C | O | - | 100 | 5 | 1.261 | 2.527 | 2.21 | 2.11 | - | -7.508 | 2.06 | - | -1.83 | -1.14 | - | 0.0269 |  | CO |  | -0.01 | - | - | - | https://doi.org/10.1039/C7CP08622A
Nb2CO2 | Nb2CO2 | 3.15 | ABC | Nb | - | 100 | C | O | - | 100 | 5 | 1.261 | 2.527 | 2.21 | 2.11 | - | -7.508 | 2.06 | - | -1.83 | -1.14 | - | 0.0269 |  | CO2 |  | -0.02 | - | - | - | https://doi.org/10.1039/C7CP08622A
Mo2CO2 | Mo2CO2 | 3.1 | ABC | Mo | - | 100 | C | O | - | 100 | 5 | 1.379 | 2.757 | 2.16 | 2.07 | - | -5.443 | 1.62 | - | -1.36 | -0.94 | - | 0.0314 |  | H2 |  | -0.01 | - | - | - | https://doi.org/10.1039/C7CP08622A
Mo2CO2 | Mo2CO2 | 3.1 | ABC | Mo | - | 100 | C | O | - | 100 | 5 | 1.379 | 2.757 | 2.16 | 2.07 | - | -5.44 | 1.62 | - | -1.36 | -0.94 | - | 0.0314 |  | CO |  | -0.12 | - | - | - | https://doi.org/10.1039/C7CP08622A
Mo2CO2 | Mo2CO2 | 3.1 | ABC | Mo | - | 100 | C | O | - | 100 | 5 | 1.379 | 2.757 | 2.16 | 2.07 | - | -5.443 | 1.62 | - | -1.36 | -0.94 | - | 0.0314 |  | CO2 |  | -0.01 | - | - | - | https://doi.org/10.1039/C7CP08622A
Zr2CO2 | Zr2CO2 | 3.31 | ABC | Zr | - | 100 | C | O | - | 100 | 5 | 1.4 | 2.8 | 2.37 | 2.13 | - | -11.479 | 3.36 | - | -3.3 | -1.71 | - | 0.8902 |  | CO |  | -0.29 | - | - | - | https://doi.org/10.1016/j.apsusc.2021.151777
Sc2C | Sc2C | 3.31 | ABC | Sc | - | 100 | C | - | - | - | 3 | 1.216 | 2.42 | 2.26 | - | - | 0.101 | 1.21 | - | -2.42 | - | - | 0.0119 |  | H |  | -1.2 | - | - | - | https://doi.org/10.1021/acscatal.1c03150
Y2C | Y2C | 2.93 | ABC | Y | - | 100 | C | - | - | - | 3 | 1.35 | 2.71 | 2.45 | - | - | 0.365 | 1.15 | - | -2.3 | - | - | 0.0148 |  | H |  | -1.1 | - | - | - | https://doi.org/10.1021/acscatal.1c03150
La2C | La2C | 3.11 | ABC | La | - | 100 | C | - | - | - | 3 | 1.26 | 2.82 | 2.87 | - | - | 0.349 | 0.91 | - | -1.82 | - | - | 0.0231 |  | H |  | -0.66 | - | - | - | https://doi.org/10.1021/acscatal.1c03150
Mn2C | Mn2C | 2.71 | ABC | Mn | - | 100 | C | - | - | - | 3 | 0.86 | 2.18 | 1.91 | - | - | 1.978 | 0.72 | - | -1.44 | - | - | 0.0083 |  | H |  | -1.17 | - | - | - | https://doi.org/10.1021/acscatal.1c03150
Fe2C | Fe2C | 2.77 | ABC | Fe | - | 100 | C | - | - | - | 3 | 1.132 | 2.26 | 1.9 | - | - | 2.384 | 0.62 | - | -1.24 | - | - | 0.0054 |  | H |  | -0.74 | - | - | - | https://doi.org/10.1021/acscatal.1c03150
Sc2N | Sc2N | 3.18 | ABC | Sc | - | 100 | N | - | - | - | 3 | 1.24 | 2.45 | 2.22 | - | - | -2.186 | 1.04 | - | -2.08 | - | - | 0.0264 |  | H |  | -1.21 | - | - | - | https://doi.org/10.1021/acscatal.1c03150
Y2N | Y2N | 3.45 | ABC | Y | - | 100 | N | - | - | - | 3 | 1.36 | 2.71 | 2.41 | - | - | -1.614 | 1.02 | - | -2.04 | - | - | 0.0156 |  | H |  | -1.17 | - | - | - | https://doi.org/10.1021/acscatal.1c03150
La2N | La2N | 3.64 | ABC | La | - | 100 | N | - | - | - | 3 | 1.47 | 2.8 | 2.52 | - | - | -1.746 | 0.88 | - | -1.76 | - | - | 0.022 |  | H |  | -0.85 | - | - | - | https://doi.org/10.1021/acscatal.1c03150
Mn2N | Mn2N | 2.58 | ABC | Mn | - | 100 | N | - | - | - | 3 | 1.23 | 2.44 | 1.93 | - | - | 1.262 | 0.76 | - | -1.52 | - | - | 0.0032 |  | H |  | -0.99 | - | - | - | https://doi.org/10.1021/acscatal.1c03150
Fe2N | Fe2N | 2.9 | ABC | Fe | - | 100 | N | - | - | - | 3 | 1.05 | 2.03 | 1.98 | - | - | 2.15 | 0.67 | - | -1.34 | - | - | 0.0068 |  | H |  | -0.72 | - | - | - | https://doi.org/10.1021/acscatal.1c03150
Sc2C | Sc2C | 3.31 | ABC | Sc | - | 100 | C | - | - | - | 3 | 1.216 | 2.42 | 2.26 | - | - | 0.101 | 1.21 | - | -2.42 | - | - | 0.0119 |  | H2 |  | -1.2 | H2 ---> 2H | 2.41 | -2.4 | https://doi.org/10.1021/acscatal.1c03150
Y2C | Y2C | 2.93 | ABC | Y | - | 100 | C | - | - | - | 3 | 1.35 | 2.71 | 2.45 | - | - | 0.365 | 1.15 | - | -2.3 | - | - | 0.0148 |  | H2 |  | -1.1 | H2 ---> 2H | 2.77 | -2.76 | https://doi.org/10.1021/acscatal.1c03150
La2C | La2C | 3.11 | ABC | La | - | 100 | C | - | - | - | 3 | 1.26 | 2.82 | 2.87 | - | - | 0.349 | 0.91 | - | -1.82 | - | - | 0.0231 |  | H2 |  | -0.66 | H2 ---> 2H | 1.83 | -1.8 | https://doi.org/10.1021/acscatal.1c03150
Zr2C | Zr2C | 3.27 | ABC | Zr | - | 100 | C | - | - | - | 3 | 1.278 | 2.541 | 2.28 | - | - | -0.38 | 2.33 | - | -4.66 | - | - | 0.0266 |  | H2 |  | -0.24 | H2 ---> 2H | 2.56 | -2.4 | https://doi.org/10.1021/acscatal.1c03150
Hf2C | Hf2C | 3.21 | ABC | Hf | - | 100 | C | - | - | - | 3 | 1.275 | 2.542 | 2.25 | - | - | 0.298 | 1.22 | - | -2.44 | - | - | 0.0402 |  | H2 |  | -0.21 | H2 ---> 2H | 3.37 | -3.25 | https://doi.org/10.1021/acscatal.1c03150
Ta2C | Ta2C | 3.09 | ABC | Ta | - | 100 | C | - | - | - | 3 | 1.216 | 2.432 | 2.15 | - | - | 1.645 | 1.06 | - | -2.12 | - | - | 0.0194 |  | H2 |  | -0.58 | H2 ---> 2H | 1.85 | -1.78 | https://doi.org/10.1021/acscatal.1c03150
Cr2C | Cr2C | 2.82 | ABC | Cr | - | 100 | C | - | - | - | 3 | 1.051 | 2.102 | 1.93 | - | - | 2.686 | 0.65 | - | -1.3 | - | - | 0.0144 |  | H2 |  | -0.85 | H2 ---> 2H | 1.07 | -1.06 | https://doi.org/10.1021/acscatal.1c03150
W2C | W2C | 2.88 | ABC | W | - | 100 | C | - | - | - | 3 | 1.335 | 2.671 | 2.12 | - | - | 3.141 | 0.71 | - | -1.42 | - | - | 0.0339 |  | H2 |  | -0.69 | H2 ---> 2H | 1 | -0.99 | https://doi.org/10.1021/acscatal.1c03150
Mn2C | Mn2C | 2.71 | ABC | Mn | - | 100 | C | - | - | - | 3 | 0.86 | 2.18 | 1.91 | - | - | 1.978 | 0.72 | - | -1.44 | - | - | 0.0083 |  | H |  | -1.17 | H2 ---> 2H | 2.19 | -2.18 | https://doi.org/10.1021/acscatal.1c03150
Fe2C | Fe2C | 2.77 | ABC | Fe | - | 100 | C | - | - | - | 3 | 1.132 | 2.26 | 1.9 | - | - | 2.384 | 0.62 | - | -1.24 | - | - | 0.0054 |  | H |  | -0.74 | H2 ---> 2H | 0.68 | -0.71 | https://doi.org/10.1021/acscatal.1c03150
Sc2N | Sc2N | 3.18 | ABC | Sc | - | 100 | N | - | - | - | 3 | 1.24 | 2.45 | 2.22 | - | - | -2.186 | 1.04 | - | -2.08 | - | - | 0.0264 |  | H2 |  | -1.21 | H2 ---> 2H | 2.5 | -2.49 | https://doi.org/10.1021/acscatal.1c03150
Y2N | Y2N | 3.45 | ABC | Y | - | 100 | N | - | - | - | 3 | 1.36 | 2.71 | 2.41 | - | - | -1.614 | 1.02 | - | -2.04 | - | - | 0.0156 |  | H2 |  | -1.17 | H2 ---> 2H | 2.36 | -2.35 | https://doi.org/10.1021/acscatal.1c03150
La2N | La2N | 3.64 | ABC | La | - | 100 | N | - | - | - | 3 | 1.47 | 2.8 | 2.52 | - | - | -1.746 | 0.88 | - | -1.76 | - | - | 0.022 |  | H2 |  | -0.85 | H2 ---> 2H | 1.63 | -1.62 | https://doi.org/10.1021/acscatal.1c03150
Ti2N | Ti2N | 2.98 | ABC | Ti | - | 100 | N | - | - | - | 3 | 1.142 | 2.285 | 2.06 | - | - | -1.337 | 1.03 | - | -2.06 | - | - | 0.0102 |  | H2 |  | -0.01 | H2 ---> 2H | 2.9 | -2.89 | https://doi.org/10.1021/acscatal.1c03150
Zr2N | Zr2N | 3.24 | ABC | Zr | - | 100 | N | - | - | - | 3 | 1.249 | 2.497 | 2.25 | - | - | -1.888 | 1.82 | - | -3.64 | - | - | 0.0021 |  | H2 |  | -0.36 | H2 ---> 2H | 2.48 | -2.47 | https://doi.org/10.1021/acscatal.1c03150
Hf2N | Hf2N | 3.17 | ABC | Hf | - | 100 | N | - | - | - | 3 | 1.258 | 2.516 | 2.22 | - | - | -1.088 | 1.07 | - | -2.14 | - | - | 0.0067 |  | H2 |  | -0.29 | H2 ---> 2H | 2.55 | -2.54 | https://doi.org/10.1021/acscatal.1c03150
V2N | V2N | 2.89 | ABC | V | - | 100 | N | - | - | - | 3 | 1.04 | 2.081 | 1.97 | - | - | -1.59 | 0.99 | - | -1.91 | - | - | 0.0597 |  | H2 |  | -0.71 | H2 ---> 2H | 1.35 | -1.34 | https://doi.org/10.1021/acscatal.1c03150
Nb2N | Nb2N | 3.15 | ABC | Nb | - | 100 | N | - | - | - | 3 | 1.137 | 2.273 | 2.15 | - | - | 1.004 | 0.9 | - | -1.8 | - | - | 0.0599 |  | H2 |  | -0.54 | H2 ---> 2H | 1.58 | -1.5 | https://doi.org/10.1021/acscatal.1c03150
Ta2N | Ta2N | 3.09 | ABC | Ta | - | 100 | N | - | - | - | 3 | 1.167 | 2.334 | 2.13 | - | - | 1.281 | 0.75 | - | -1.7 | - | - | 0.036 |  | H2 |  | -0.57 | H2 ---> 2H | 1.43 | -1.32 | https://doi.org/10.1021/acscatal.1c03150
Cr2N | Cr2N | 2.68 | ABC | Cr | - | 100 | N | - | - | - | 3 | 1.163 | 2.327 | 1.94 | - | - | 1.889 | 0.76 | - | -1.52 | - | - | 0.009 |  | H2 |  | -0.78 | H2 ---> 2H | 1 | -0.99 | https://doi.org/10.1021/acscatal.1c03150
Mo2N | Mo2N | 2.78 | ABC | Mo | - | 100 | N | - | - | - | 3 | 1.372 | 2.743 | 2.13 | - | - | 2.705 | 0.72 | - | -1.44 | - | - | 0.024 |  | H2 |  | -0.86 | H2 ---> 2H | 1.09 | -1.08 | https://doi.org/10.1021/acscatal.1c03150
W2N | W2N | 2.78 | ABC | W | - | 100 | N | - | - | - | 3 | 1.462 | 2.901 | 2.17 | - | - | 3.355 | 0.73 | - | -1.46 | - | - | 0.02 |  | H2 |  | -0.87 | H2 ---> 2H | 0.8 | -0.83 | https://doi.org/10.1021/acscatal.1c03150
Mn2N | Mn2N | 2.58 | ABC | Mn | - | 100 | N | - | - | - | 3 | 1.23 | 2.44 | 1.93 | - | - | 1.262 | 0.76 | - | -1.52 | - | - | 0.0032 |  | H2 |  | -0.01 | H2 ---> 2H | 1.91 | -1.9 | https://doi.org/10.1021/acscatal.1c03150
Fe2N | Fe2N | 2.9 | ABC | Fe | - | 100 | N | - | - | - | 3 | 1.05 | 2.03 | 1.98 | - | - | 2.15 | 0.67 | - | -1.34 | - | - | 0.0068 |  | H2 |  | -0.5 | H2 ---> 2H | 0.89 | -0.88 | https://doi.org/10.1021/acscatal.1c03150
Sc2C(OH)2 | Sc2C(OH)2 | 3.28 | ABC | Sc | - | 100 | C | O | - | 100 | 5 | 1.31 | 2.61 | 2.19 | 1.98 | - | -16.421 | 1.79 | - | -2.03 | -1.29 | - | 0.714 | 0.95 | H2 |  | -0.017 | - | - | - | https://doi.org/10.1016/j.comptc.2022.113936 | https://doi.org/10.1016/j.comptc.2022.113936
Sc2C(OH)2 | Sc2C(OH)2 | 3.28 | ABC | Sc | - | 100 | C | OH | - | 100 | 5 | 1.31 | 2.61 | 2.19 | 1.98 | - | -16.421 | 1.79 | - | -2.03 | -1.29 | - | 0.714 | 0.95 | CO2 |  | -0.07 | - | - | - | https://doi.org/10.1016/j.comptc.2022.113936 | https://doi.org/10.1016/j.comptc.2022.113936
Sc2C(OH)2 | Sc2C(OH)2 | 3.28 | ABC | Sc | - | 100 | C | OH | - | 100 | 5 | 1.31 | 2.61 | 2.19 | 1.98 | - | -16.421 | 1.79 | - | -2.03 | -1.29 | - | 0.714 | 0.95 | H2O |  | -0.393 | - | - | - | https://doi.org/10.1016/j.comptc.2022.113936 | https://doi.org/10.1016/j.comptc.2022.113936
Sc2CO2 | Sc2CO2 | 3.42 | ABC | Sc | - | 100 | C | O | - | 100 | 3 | 1.71 | 2.72 | 2.52 | 2.011 | - | -8.865 | 1.87 | - | -1.27 | -1.23 | - | 0.0044 |  | CO |  | -0.14 | - | - | - | https://doi.org/10.1016/j.susmat.2021.e00294
Hf2CS2 | Hf2CS2 | 3.27 | ABC | Sc | - | 100 | C | S | - | 100 | 5 | 1.16 | 2.32 | 2.09 | 2.31 | - | -6.269 | 2.1 | - | -2.14 | -1.03 | - | 0.0327 |  | CO |  | -0.05 | - | - | - | https://doi.org/10.1016/j.apsusc.2022.153296
Hf2CS2 | Hf2CS2 | 3.27 | ABC | Sc |  | 100 | C | S | - | 100 | 5 | 1.16 | 2.32 | 2.09 | 2.31 | - | -6.269 | 2.1 | - | -2.14 | -1.03 | - | 0.0327 |  | CO2 |  | -0.14 | - | - | - | https://doi.org/10.1016/j.apsusc.2022.153296
Hf2CS2 | Hf2CS2 | 3.27 | ABC | Sc | - | 100 | C | S | - | 100 | 5 | 1.16 | 2.32 | 2.09 | 2.31 | - | -6.269 | 2.1 | - | -2.14 | -1.03 | - | 0.0327 |  | H2O |  | -0.11 | - | - | - | https://doi.org/10.1016/j.apsusc.2022.153296
Zr2CS2 | Zr2CS2 | 3.47 | ABC | Sc | - | 100 | C | S | - | 100 | 5 | 1.33 | 2.66 | 2.41 | 2.54 | - | -6.649 | 1.91 | - | -1.94 | -0.94 | - | 0.031 |  | CO |  | -0.05 | - | - | - | https://doi.org/10.1016/j.apsusc.2022.153296
Zr2CS2 | Zr2CS2 | 3.47 | ABC | Sc | - | 100 | C | S | - | 100 | 5 | 1.33 | 2.66 | 2.41 | 2.54 | - | -6.649 | 1.91 | - | -1.94 | -0.94 | - | 0.031 |  | CO2 |  | -0.12 | - | - | - | https://doi.org/10.1016/j.apsusc.2022.153296
Zr2CS2 | Zr2CS2 | 3.47 | ABC | Sc | - | 100 | C | S | - | 100 | 5 | 1.33 | 2.66 | 2.41 | 2.54 | - | -6.649 | 1.91 | - | -1.94 | -0.94 | - | 0.031 |  | H2O |  | -0.11 | - | - | - | https://doi.org/10.1016/j.apsusc.2022.153296
Ti2CS2 | Ti2CS2 | 3.2 | ABC | Sc | - | 100 | C | S | - | 100 | 5 | 1.54 | 2.44 | 2.21 | 2.41 | - | -5.198 | 1.72 | - | -1.86 | -0.79 | - | 0.034 |  | CO |  | -0.05 | - | - | - | https://doi.org/10.1016/j.apsusc.2022.153296
Ti2CS2 | Ti2CS2 | 3.2 | ABC | Sc |  | 100 | C | S | - | 100 | 5 | 1.54 | 2.44 | 2.21 | 2.41 | - | -5.198 | 1.72 | - | -1.86 | -0.79 | - | 0.034 |  | CO2 |  | -0.11 | - | - | - | https://doi.org/10.1016/j.apsusc.2022.153296
Ti2CS2 | Ti2CS2 | 3.2 | ABC | Sc | - | 100 | C | S | - | 100 | 5 | 1.54 | 2.44 | 2.21 | 2.41 | - | -5.198 | 1.72 | - | -1.86 | -0.79 | - | 0.034 |  | H2O |  | -0.11 | - | - | - | https://doi.org/10.1016/j.apsusc.2022.153296
Cr2CO2 | Cr2CO2 | 2.78 | ABC | Cr | - | 100 | C | O | - | 100 | 5 | 1.25 | 2.51 | 2.038 | 1.92 | - | -4.28 | 1.66 | - | -1.38 | -0.97 | - | 0.0019 |  | CO |  | -0.12 | - | - | - | https://doi.org/10.1016/j.flatc.2021.100329
Cr2CO2 | Cr2CO2 | 2.78 | ABC | Cr | - | 100 | C | O | - | 100 | 5 | 1.25 | 2.51 | 2.038 | 1.92 | - | -4.28 | 1.66 | - | -1.38 | -0.97 | - | 0.0019 |  | CO2 |  | -0.12 | - | - | - | https://doi.org/10.1016/j.flatc.2021.100329
Fe2C | Fe2C | 2.77 | ABC | Fe | - | 100 | C | - | - | 100 | 3 | 1.132 | 2.26 | 1.9 | - | - | 2.384 | 0.62 | - | -1.24 | - | - | 0.0054 |  | CO |  | -0.98 | - | - | - | https://doi.org/10.1016/j.flatc.2021.100329
Fe2C | Fe2C | 2.77 | ABC | Fe | - | 100 | C | - | - | 100 | 3 | 1.132 | 2.26 | 1.9 | - | - | 2.384 | 0.62 | - | -1.24 | - | - | 0.0054 |  | CO2 |  | -0.96 | - | - | - | https://doi.org/10.1016/j.flatc.2021.100329
Fe2CO2 | Fe2CO2 | 2.69 | ABC | Fe | - | 100 | C | O | - | 100 | 5 | 1.41 | 2.81 | 2.098 | 1.83 | - | -10.693 | 1.25 | - | -0.9 | -0.8 | - | 0.0162 |  | CO |  | -0.11 | - | - | - | https://doi.org/10.1016/j.flatc.2021.100329
Fe2CO2 | Fe2CO2 | 2.69 | ABC | Fe | - | 100 | C | O | - | 100 | 5 | 1.41 | 2.81 | 2.098 | 1.83 | - | -10.693 | 1.25 | - | -0.9 | -0.8 | - | 0.0162 |  | CO2 |  | -0.14 | - | - | - | https://doi.org/10.1016/j.flatc.2021.100329
Cr2NbC2 | Cr2NbC2 | 2.97 | ABC | Cr | Nb | 100 | C | - | - | - | 5 | 0.91 | 2.364 | 1.94 | - | - | 1.522 | 0.97 | 1.56 | -1.75 | - | - | 0.016 |  | O |  | -0.966 | - | - | - | https://pubs.acs.org/doi/10.1021/acs.jpcc.0c01460
Cr2TaC2 | Cr2TaC2 | 2.96 | ABC | Cr | Ta | 100 | C | - | - | - | 5 | 0.95 | 2.37 | 1.95 | - | - | 1.329 | 0.96 | 1.8 | -1.86 | - | - | 0.0033 |  | O |  | -0.963 | - | - | - | https://pubs.acs.org/doi/10.1021/acs.jpcc.0c01460
Cr2TiC2 | Cr2TiC2 | 2.88 | ABC | Cr | Ti | 100 | C | - | - | - | 5 | 0.98 | 2.35 | 1.93 | - | - | 0.698 | 0.89 | 1.62 | -1.7 | - | - | 0.0031 |  | O |  | -1.805 | - | - | - | https://pubs.acs.org/doi/10.1021/acs.jpcc.0c01460
Cr2VC2 | Cr2VC2 | 2.84 | ABC | Cr | V | 100 | C | - | - | - | 5 | 1.01 | 2.285 | 1.92 | - | - | 1.482 | 0.94 | 1.48 | -1.68 | - | - | 0.0071 |  | O |  | -1.453 | - | - | - | https://pubs.acs.org/doi/10.1021/acs.jpcc.0c01460
Mo2NbC2 | Mo2NbC2 | 3.05 | ABC | Mo | Nb | 100 | C | - | - | - | 5 | 1.12 | 2.51 | 2.08 | - | - | 1.778 | 0.75 | 1.68 | -1.59 | - | - | 0.0177 |  | O |  | -2.322 | - | - | - | https://pubs.acs.org/doi/10.1021/acs.jpcc.0c01460
Mo2TaC2 | Mo2TaC2 | 3.04 | ABC | Mo | Ta | 100 | C | - | - | - | 5 | 1.2 | 2.51 | 2.09 | - | - | 1.477 | 0.74 | 1.96 | -1.72 | - | - | 0.0195 |  | O |  | -2.301 | - | - | - | https://pubs.acs.org/doi/10.1021/acs.jpcc.0c01460
Mo2TiC2 | Mo2TiC2 | 2.95 | ABC | Mo | Ti | 100 | C | - | - | - | 5 | 1.22 | 2.56 | 2.1 | - | - | 0.43 | 0.72 | 1.7 | -1.57 | - | - | 0.055 |  | O |  | -2.94 | - | - | - | https://pubs.acs.org/doi/10.1021/acs.jpcc.0c01460
Mo2VC2 | Mo2VC2 | 2.94 | ABC | Mo | V | 100 | C | - | - | - | 5 | 1.19 | 2.43 | 2.075 | - | - | 1.513 | 0.72 | 1.54 | -1.49 | - | - | 0.0043 |  | O |  | -2.626 | - | - | - | https://pubs.acs.org/doi/10.1021/acs.jpcc.0c01460
Ti2NbC2 | Ti2NbC2 | 3.15 | ABC | Ti | Nb | 100 | C | - | - | - | 5 | 1.01 | 2.36 | 2.071 | - | - | -1.291 | 1.26 | 1.58 | -2.05 | - | - | 0.0118 |  | O |  | -3.316 | - | - | - | https://pubs.acs.org/doi/10.1021/acs.jpcc.0c01460
Ti2TaC2 | Ti2TaC2 | 3.13 | ABC | Ti | Ta | 100 | C | - | - | - | 5 | 1.35 | 2.36 | 2.071 | - | - | -1.243 | 1.25 | 1.78 | -2.14 | - | - | 0.0044 |  | O |  | -3.466 | - | - | - | https://pubs.acs.org/doi/10.1021/acs.jpcc.0c01460
Cr2Nb2C3 | Cr2Nb2C3 | 2.97 | ABC | Cr | Nb | 100 | C | - | - | - | 7 | 0.83 | 2.26 | 1.94 | - | - | 0.503 | 0.96 | 1.67 | -1.75 | - | - | 0.0132 |  | O |  | -0.268 | - | - | - | https://pubs.acs.org/doi/10.1021/acs.jpcc.0c01460
Cr2Ta2C3 | Cr2Ta2C3 | 3.06 | ABC | Cr | Ta | 100 | C | - | - | - | 7 | 0.86 | 2.25 | 1.96 | - | - | 0.033 | 0.94 | 1.92 | -1.91 | - | - | 0.0094 |  | O |  | -0.248 | - | - | - | https://pubs.acs.org/doi/10.1021/acs.jpcc.0c01460
Cr2Ti2C3 | Cr2Ti2C3 | 2.98 | ABC | Cr | Ti | 100 | C | - | - | - | 7 | 0.9 | 2.3 | 1.94 | - | - | -1.217 | 0.96 | 1.7 | -1.78 | - | - | 0.0108 |  | O |  | -1.573 | - | - | - | https://pubs.acs.org/doi/10.1021/acs.jpcc.0c01460
Cr2V2C3 | Cr2V2C3 | 2.89 | ABC | Cr | V | 100 | C | - | - | - | 7 | 0.93 | 2.2 | 1.91 | - | - | 0.21 | 0.89 | 1.53 | -1.61 | - | - | 0.0089 |  | O |  | -1.214 | - | - | - | https://pubs.acs.org/doi/10.1021/acs.jpcc.0c01460
Mo2Nb2C3 | Mo2Nb2C3 | 3.11 | ABC | Mo | Nb | 100 | C | - | - | - | 7 | 1.02 | 2.39 | 2.07 | - | - | 0.596 | 0.78 | 1.69 | -1.65 | - | - | 0.035 |  | O |  | -2.148 | - | - | - | https://pubs.acs.org/doi/10.1021/acs.jpcc.0c01460
Mo2Ta2C3 | Mo2Ta2C3 | 3.01 | ABC | Mo | Ta | 100 | C | - | - | - | 7 | 1.17 | 2.51 | 2.09 | - | - | 0.068 | 0.75 | 1.72 | -1.64 | - | - | 0.0256 |  | O |  | -2.166 | - | - | - | https://pubs.acs.org/doi/10.1021/acs.jpcc.0c01460
Mo2Ti2C3 | Mo2Ti2C3 | 2.99 | ABC | Mo | Ti | 100 | C | - | - | - | 7 | 1.17 | 2.51 | 2.09 | - | - | -1.432 | 0.75 | 1.71 | -1.64 | - | - | 0.0168 |  | O |  | -2.899 | - | - | - | https://pubs.acs.org/doi/10.1021/acs.jpcc.0c01460
Mo2V2C3 | Mo2V2C3 | 2.96 | ABC | Mo | V | 100 | C | - | - | - | 7 | 1.14 | 2.36 | 2.05 | - | - | 0.507 | 0.75 | 1.54 | -1.53 | - | - | 0.0078 |  | O |  | -2.655 | - | - | - | https://pubs.acs.org/doi/10.1021/acs.jpcc.0c01460
Ti2Nb2C3 | Ti2Nb2C3 | 3.09 | ABC | Ti | Nb | 100 | C | - | - | - | 7 | 0.97 | 2.04 | 2.06 | - | - | -2.177 | 1.21 | 1.67 | -1.92 | - | - | 0.0082 |  | O |  | -3.408 | - | - | - | https://pubs.acs.org/doi/10.1021/acs.jpcc.0c01460
Ti2Ta2C3 | Ti2Ta2C3 | 3.1 | ABC | Ti | Ta | 100 | C | - | - | - | 7 | 1.3 | 2.47 | 2.23 | - | - | -2.437 | 0.95 | 1.96 | -1.94 | - | - | 0.0143 |  | O |  | -3.547 | - | - | - | https://pubs.acs.org/doi/10.1021/acs.jpcc.0c01460
Nb2Ta2C3 | Nb2Ta2C3 | 3.13 | ABC | Nb | Ta | 100 | C | - | - | - | 7 | 1.08 | 2.58 | 2.15 | - | - | -1.336 | 0.95 | 1.96 | -1.94 | - | - | 0.026 |  | O |  | -3.9 | - | - | - | https://pubs.acs.org/doi/10.1021/acs.jpcc.0c01460
V2Nb2C3 | V2Nb2C3 | 3.06 | ABC | V | Nb | 100 | C | - | - | - | 7 | 1.43 | 2.36 | 2.27 | - | - | -1.403 | 1.1 | 1.65 | -1.12 | - | - | 0.0111 |  | O |  | -1.98 | - | - | - | https://pubs.acs.org/doi/10.1021/acs.jpcc.0c01460
V2Ta2C3 | V2Ta2C3 | 3.05 | ABC | V | Ta | 100 | C | - | - | - | 7 | 0.97 | 2.35 | 2.014 | - | - | -1.086 | 1.06 | 1.92 | -1.98 | - | - | 0.0129 |  | O |  | -2.079 | - | - | - | https://pubs.acs.org/doi/10.1021/acs.jpcc.0c01460
V2Ti2C3 | V2Ti2C3 | 3.02 | ABC | V | Ti | 100 | C | - | - | - | 7 | 0.91 | 2.34 | 1.97 | - | - | -2.108 | 1.12 | 1.68 | -1.87 | - | - | 0.0267 |  | O |  | -2.342 | - | - | - | https://pubs.acs.org/doi/10.1021/acs.jpcc.0c01460
Cr2NbC2 | Cr2NbC2 | 2.97 | ABC | Cr | Nb | 100 | C | - | - | - | 5 | 0.91 | 2.364 | 1.94 | - | - | 1.522 | 0.97 | 1.56 | -1.75 | - | - | 0.016 |  | OH |  | -1.368 | - | - | - | https://pubs.acs.org/doi/10.1021/acs.jpcc.0c01460
Cr2TaC2 | Cr2TaC2 | 2.96 | ABC | Cr | Ta | 100 | C | - | - | - | 5 | 0.95 | 2.37 | 1.95 | - | - | 1.329 | 0.96 | 1.8 | -1.86 | - | - | 0.0033 |  | OH |  | -1.369 | - | - | - | https://pubs.acs.org/doi/10.1021/acs.jpcc.0c01460
Cr2TiC2 | Cr2TiC2 | 2.88 | ABC | Cr | Ti | 100 | C | - | - | - | 5 | 0.98 | 2.35 | 1.93 | - | - | 0.698 | 0.89 | 1.62 | -1.7 | - | - | 0.0031 |  | OH |  | -1.673 | - | - | - | https://pubs.acs.org/doi/10.1021/acs.jpcc.0c01460
Cr2VC2 | Cr2VC2 | 2.84 | ABC | Cr | V | 100 | C | - | - | - | 5 | 1.01 | 2.285 | 1.92 | - | - | 1.482 | 0.94 | 1.48 | -1.68 | - | - | 0.0071 |  | OH |  | -1.471 | - | - | - | https://pubs.acs.org/doi/10.1021/acs.jpcc.0c01460
Mo2NbC2 | Mo2NbC2 | 3.05 | ABC | Mo | Nb | 100 | C | - | - | - | 5 | 1.12 | 2.51 | 2.08 | - | - | 1.778 | 0.75 | 1.68 | -1.59 | - | - | 0.0177 |  | OH |  | -1.64 | - | - | - | https://pubs.acs.org/doi/10.1021/acs.jpcc.0c01460
Mo2TaC2 | Mo2TaC2 | 3.04 | ABC | Mo | Ta | 100 | C | - | - | - | 5 | 1.2 | 2.51 | 2.09 | - | - | 1.477 | 0.74 | 1.96 | -1.72 | - | - | 0.0195 |  | OH |  | -1.58 | - | - | - | https://pubs.acs.org/doi/10.1021/acs.jpcc.0c01460
Mo2TiC2 | Mo2TiC2 | 2.95 | ABC | Mo | Ti | 100 | C | - | - | - | 5 | 1.22 | 2.56 | 2.1 | - | - | 0.43 | 0.72 | 1.7 | -1.57 | - | - | 0.055 |  | OH |  | -4.53 | - | - | - | https://pubs.acs.org/doi/10.1021/acs.jpcc.0c01460
Mo2VC2 | Mo2VC2 | 2.94 | ABC | Mo | V | 100 | C | - | - | - | 5 | 1.19 | 2.43 | 2.075 | - | - | 1.513 | 0.72 | 1.54 | -1.49 | - | - | 0.0043 |  | OH |  | -1.719 | - | - | - | https://pubs.acs.org/doi/10.1021/acs.jpcc.0c01460
Ti2NbC2 | Ti2NbC2 | 3.15 | ABC | Ti | Nb | 100 | C | - | - | - | 5 | 1.01 | 2.36 | 2.071 | - | - | -1.291 | 1.26 | 1.58 | -2.05 | - | - | 0.0118 |  | OH |  | -4.085 | - | - | - | https://pubs.acs.org/doi/10.1021/acs.jpcc.0c01460
Ti2TaC2 | Ti2TaC2 | 3.13 | ABC | Ti | Ta | 100 | C | - | - | - | 5 | 1.35 | 2.36 | 2.071 | - | - | -1.243 | 1.25 | 1.78 | -2.14 | - | - | 0.0044 |  | OH |  | -4.173 | - | - | - | https://pubs.acs.org/doi/10.1021/acs.jpcc.0c01460
Cr2Nb2C3 | Cr2Nb2C3 | 2.97 | ABC | Cr | Nb | 100 | C | - | - | - | 7 | 0.83 | 2.26 | 1.94 | - | - | 0.503 | 0.96 | 1.67 | -1.75 | - | - | 0.0132 |  | OH |  | -1.106 | - | - | - | https://pubs.acs.org/doi/10.1021/acs.jpcc.0c01460
Cr2Ta2C3 | Cr2Ta2C3 | 3.06 | ABC | Cr | Ta | 100 | C | - | - | - | 7 | 0.86 | 2.25 | 1.96 | - | - | 0.033 | 0.94 | 1.92 | -1.91 | - | - | 0.0094 |  | OH |  | -1.107 | - | - | - | https://pubs.acs.org/doi/10.1021/acs.jpcc.0c01460
Cr2Ti2C3 | Cr2Ti2C3 | 2.98 | ABC | Cr | Ti | 100 | C | - | - | - | 7 | 0.9 | 2.3 | 1.94 | - | - | -1.217 | 0.96 | 1.7 | -1.78 | - | - | 0.0108 |  | OH |  | -1.652 | - | - | - | https://pubs.acs.org/doi/10.1021/acs.jpcc.0c01460
Cr2V2C3 | Cr2V2C3 | 2.89 | ABC | Cr | V | 100 | C | - | - | - | 7 | 0.93 | 2.2 | 1.91 | - | - | 0.21 | 0.89 | 1.53 | -1.61 | - | - | 0.0089 |  | OH |  | -1.316 | - | - | - | https://pubs.acs.org/doi/10.1021/acs.jpcc.0c01460
Mo2Nb2C3 | Mo2Nb2C3 | 3.11 | ABC | Mo | Nb | 100 | C | - | - | - | 7 | 1.02 | 2.39 | 2.07 | - | - | 0.596 | 0.78 | 1.69 | -1.65 | - | - | 0.035 |  | OH |  | -1.624 | - | - | - | https://pubs.acs.org/doi/10.1021/acs.jpcc.0c01460
Mo2Ta2C3 | Mo2Ta2C3 | 3.01 | ABC | Mo | Ta | 100 | C | - | - | - | 7 | 1.17 | 2.51 | 2.09 | - | - | 0.068 | 0.75 | 1.72 | -1.64 | - | - | 0.0256 |  | OH |  | -1.583 | - | - | - | https://pubs.acs.org/doi/10.1021/acs.jpcc.0c01460
Mo2Ti2C3 | Mo2Ti2C3 | 2.99 | ABC | Mo | Ti | 100 | C | - | - | - | 7 | 1.17 | 2.51 | 2.09 | - | - | -1.432 | 0.75 | 1.71 | -1.64 | - | - | 0.0168 |  | OH |  | -1.908 | - | - | - | https://pubs.acs.org/doi/10.1021/acs.jpcc.0c01460
Mo2V2C3 | Mo2V2C3 | 2.96 | ABC | Mo | V | 100 | C | - | - | - | 7 | 1.14 | 2.36 | 2.05 | - | - | 0.507 | 0.75 | 1.54 | -1.53 | - | - | 0.0078 |  | OH |  | -1.749 | - | - | - | https://pubs.acs.org/doi/10.1021/acs.jpcc.0c01460
Ti2Nb2C3 | Ti2Nb2C3 | 3.09 | ABC | Ti | Nb | 100 | C | - | - | - | 7 | 0.97 | 2.04 | 2.06 | - | - | -2.177 | 1.21 | 1.67 | -1.92 | - | - | 0.0082 |  | OH |  | -4.305 | - | - | - | https://pubs.acs.org/doi/10.1021/acs.jpcc.0c01460
Ti2Ta2C3 | Ti2Ta2C3 | 3.1 | ABC | Ti | Ta | 100 | C | - | - | - | 7 | 1.3 | 2.47 | 2.23 | - | - | -2.437 | 0.95 | 1.96 | -1.94 | - | - | 0.0143 |  | OH |  | -4.42 | - | - | - | https://pubs.acs.org/doi/10.1021/acs.jpcc.0c01460
Nb2Ta2C3 | Nb2Ta2C3 | 3.13 | ABC | Nb | Ta | 100 | C | - | - | - | 7 | 1.08 | 2.58 | 2.15 | - | - | -1.336 | 0.95 | 1.96 | -1.94 | - | - | 0.026 |  | OH |  | -3.487 | - | - | - | https://pubs.acs.org/doi/10.1021/acs.jpcc.0c01460
V2Nb2C3 | V2Nb2C3 | 3.06 | ABC | V | Nb | 100 | C | - | - | - | 7 | 1.43 | 2.36 | 2.27 | - | - | -1.403 | 1.1 | 1.65 | -1.12 | - | - | 0.0111 |  | OH |  | -2.673 | - | - | - | https://pubs.acs.org/doi/10.1021/acs.jpcc.0c01460
V2Ta2C3 | V2Ta2C3 | 3.05 | ABC | V | Ta | 100 | C | - | - | - | 7 | 0.97 | 2.35 | 2.014 | - | - | -1.086 | 1.06 | 1.92 | -1.98 | - | - | 0.0129 |  | OH |  | -2.671 | - | - | - | https://pubs.acs.org/doi/10.1021/acs.jpcc.0c01460
V2Ti2C3 | V2Ti2C3 | 3.02 | ABC | V | Ti | 100 | C | - | - | - | 7 | 0.91 | 2.34 | 1.97 | - | - | -2.108 | 1.12 | 1.68 | -1.87 | - | - | 0.0267 |  | OH |  | -3.346 | - | - | - | https://pubs.acs.org/doi/10.1021/acs.jpcc.0c01460
Nb2CO2 | Nb2CO2 | 3.12 | ABC | Nb | - | 100 | C | O | - | 100 | 5 | 1.261 | 2.527 | 2.21 | 2.12 | - | -7.508 | 2.06 | - | -1.83 | -1.14 | - | 0.0269 |  | O |  | -0.92 | - | - | - | https://doi.org/10.1039/c9ta12255a
Mo2CO2 | Mo2CO2 | 3.1 | ABC | Mo | - | 100 | C | O | - | 100 | 5 | 1.379 | 2.757 | 2.16 | 2.07 | - | -5.44 | 1.62 | - | -1.36 | -0.94 | - | 0.0314 |  | O |  | -1.27 | - | - | - | https://doi.org/10.1039/c9ta12255a
Ti2CO2 | Ti2CO2 | 3.05 | ABC | Ti | - | 100 | C | O | - | 100 | 5 | 1.308 | 2.615 | 2.18 | 1.97 | - | -9.961 | 2.03 | - | -1.76 | -1.15 | - | 0.3054 |  | O |  | -0.98 | - | - | - | https://doi.org/10.1039/c9ta12255a
V2CO2 | V2CO2 | 2.91 | ABC | V | - | 100 | C | O | - | 100 | 5 | 1.192 | 2.384 | 2.05 | 1.96 | - | -6.891 | 1.85 | - | -1.64 | -1.03 | - | 0.0133 |  | O |  | -1.31 | - | - | - | https://doi.org/10.1039/c9ta12255a
Ti3C2 | Ti3C2 | 3.1 | ABC | Ti | - | 100 | C | - | - | - | 5 | 1.31 | 2.312 | 2.22 | - | - | -1.639 | 1.39 | - | -2.1 | - | - | 0.0373 |  | O |  | -6.07 | - | - | - | https://doi.org/10.1039/c9ta12255a
Ti3C2O2 | Ti3C2O2 | 3.04 | ABC | Ti | - | 100 | C | O | - | 100 | 7 | 1.26 | 2.57 | 2.16 | 1.97 | - | -11.644 | 1.94 | - | -1.76 | -1.15 | - | 0.0454 |  | O |  | -0.82 | - | - | - | https://doi.org/10.1039/c9ta12255a
Nb4C3 | Nb4C3 | 3.14 | ABC | Nb | - | 100 | C | - | - | - | 7 | 1.14 | 2.48 | 2.14 | - | - | -0.781 | 1.34 | - | -1.79 | - | - | 0.0233 |  | O |  | -5.22 | - | - | - | https://doi.org/10.1039/c9ta12255a
Nb4C3O2 | Nb4C3O2 | 3.14 | ABC | Nb | - | 100 | C | O | - | 100 | 9 | 1.26 | 2.53 | 2.22 | 2.12 | - | -9.476 | 1.89 | - | -1.76 | -1.14 | - | 0.0153 |  | O |  | -0.44 | - | - | - | https://doi.org/10.1039/c9ta12255a
Sc2CF2 | Sc2CF2 | 3.2 | ABC | Sc | - | 100 | C | F | - | 100 | 5 | 1.227 | 2.535 | 2.27 | 2.21 | - | -12.247 | 1.79 | - | -2 | -0.79 | - | 0.951 | 2.07 | CO2 |  | -0.129 | - | - | - | https://doi.org/10.1016/j.physe.2022.115162 | https://cmrdb.fysik.dtu.dk/c2db/
Sc2CF2 | Sc2CF2 | 3.2 | ABC | Sc | - | 100 | C | F | - | 100 | 5 | 1.227 | 2.535 | 2.27 | 2.21 | - | -12.247 | 1.79 | - | -2 | -0.79 | - | 0.951 | 2.07 | O2 |  | -0.073 | - | - | - | https://doi.org/10.1016/j.physe.2022.115162 | https://cmrdb.fysik.dtu.dk/c2db/
Sc2CF2 | Sc2CF2 | 3.2 | ABC | Sc | - | 100 | C | F | - | 100 | 5 | 1.227 | 2.535 | 2.27 | 2.21 | - | -12.247 | 1.79 | - | -2 | -0.79 | - | 0.951 | 2.07 | H2 |  | -0.032 | - | - | - | https://doi.org/10.1016/j.physe.2022.115162 | https://cmrdb.fysik.dtu.dk/c2db/
Sc2CF2 | Sc2CF2 | 3.2 | ABC | Sc |  | 100 | C | F | - | 100 | 5 | 1.227 | 2.535 | 2.27 | 2.21 | - | -12.247 | 1.79 | - | -2 | -0.79 | - | 0.951 | 2.07 | H2O |  | -0.2 | - | - | - | https://doi.org/10.1021/acsomega.1c06027 | https://cmrdb.fysik.dtu.dk/c2db/
V2CO2 | V2CO2 | 2.88 | ABC | V | - | 100 | C | O | - | 100 | 5 | 1.192 | 2.384 | 2.05 | 1.96 | - | -6.891 | 1.85 | - | -1.64 | -1.03 | - | 0.0133 |  | H2O |  | -0.101 | - | - | - | https://doi.org/10.1016/j.apsusc.2021.152105
V2CF2 | V2CF2 | 2.98 | ABC | V | - | 100 | C | F | - | 100 | 5 | 1.25 | 2.062 | 2.51 | 2.08 | - | -7.974 | 1.63 | - | -1.82 | -0.72 | - | 0.0412 |  | H2O |  | -0.701 | - | - | - | https://doi.org/10.1016/j.apsusc.2021.152105
V2C(OH)2 | V2C(OH)2 | 3.01 | ABC | V | - | 100 | C | OH | - | 100 | 5 | 1.04 | 2.07 | 2.02 | 2.15 | - | -12.103 | 1.65 | - | -1.79 | -1.73 | - | 0.0235 |  | H2 |  | -0.102 | - | - | - | https://doi.org/10.1016/j.apsusc.2021.152105
Ti3C2 | Ti3C2 | 3.01 | ABC | Ti | - | 100 | C | - | - | 100 | 5 | 1.31 | 2.312 | 2.22 | - | - | -1.639 | 1.39 | - | -2.1 | - | - | 0.0373 |  | H2 |  | -0.172 | - | - | - | https://doi.org/10.1021/acsami.2c19883
Ti3C2(OH)2 | Ti3C2(OH)2 | 3.086 | ABC | Ti | - | 100 | C | OH | - | 100 | 7 | 1.297 | 2.618 | 2.14 | 1.98 | - | -12.04 | 1.8 | - | -1.92 | -0.78 | - | 0.0113 |  | CO |  | -0.5576 | - | - | - | https://doi.org/10.1021/acsomega.2c07492
Ti3C2(OH)2 | Ti3C2(OH)2 | 3.086 | ABC | Ti | - | 100 | C | OH | - | 100 | 7 | 1.297 | 2.618 | 2.14 | 1.98 | - | -12.04 | 1.8 | - | -1.92 | -0.78 | - | 0.0113 |  | CO2 |  | -0.8602 | - | - | - | https://doi.org/10.1021/acsomega.2c07492
Cr2Mo2N3O2 | Cr2Mo2N3O2 | 2.81 | ABC | Cr | Mo | 100 | N | O | - | 100 | 9 | 1.26 | 2.74 | 2.084 | 1.91 | - | -6.71 | 1.71 | 1.54 | -1.5 | -1 | - | 0.0109 |  | H |  | -0.389 | - | - | - | https://doi.org/10.1039/D0TA06583H
Cr2VN2O2 | Cr2VN2O2 | 3.06 | ABC | Cr | V | 100 | N | O | - | 100 | 7 | 1.2 | 2.36 | 1.92 | 2.047 | - | -8.276 | 1.7 | 1.76 | -1.58 | -1 | - | 0.004 |  | H |  | -0.385 | - | - | - | https://doi.org/10.1039/D0TA06583H
V2NbC2O2 | V2NbC2O2 | 2.97 | ABC | V | Nb | 100 | C | O | - | 100 | 7 | 1.18 | 2.54 | 1.98 | 2.096 | - | -7.636 | 1.84 | 1.7 | -1.64 | -1.05 | - | 0.002 |  | H |  | -0.387 | - | - | - | https://doi.org/10.1039/D0TA06583H
Sc2Cr2C3O2 | Sc2Cr2C3O2 | 3.06 | ABC | Sc | Cr | 100 | C | O | - | 100 | 9 | 1.66 | 2.68 | 2.441 | 1.971 | - | -9.423 | 1.82 | 1.36 | -1.33 | -1.19 | - | 0.0167 |  | H |  | -0.377 | - | - | - | https://doi.org/10.1039/D0TA06583H
Nb2Hf2N3O2 | Nb2Hf2N3O2 | 3.18 | ABC | Nb | Hf | 100 | N | O | - | 100 | 9 | 1.25 | 2.48 | 2.12 | 2.23 | - | -15.865 | 2.02 | 2.07 | -1.96 | -1.15 | - | 0.0141 |  | H |  | -0.383 | - | - | - | https://doi.org/10.1039/D0TA06583H
Ti2HfC2O2 | Ti2HfC2O2 | 3.12 | ABC | Ti | Hf | 100 | C | O | - | 100 | 7 | 1.309 | 2.67 | 2.22 | 2.005 | - | -11.593 | 2.03 | 2.06 | -1.89 | -1.17 | - | 0.0326 |  | H |  | -0.377 | - | - | - | https://doi.org/10.1039/D0TA06583H
Mo2WN2O2 | Mo2WN2O2 | 3.17 | ABC | Mo | W | 100 | N | O | - | 100 | 7 | 1.19 | 2.28 | 2.18 | 2.09 | - | -3.992 | 1.76 | 1.86 | -1.64 | -1.05 | - | 0.0045 |  | H |  | -0.365 | - | - | - | https://doi.org/10.1039/D0TA06583H
V2Cr2N3O2 | V2Cr2N3O2 | 2.92 | ABC | V | Cr | 100 | N | O | - | 100 | 9 | 0.976 | 2.12 | 1.94 | 1.96 | - | -10.21 | 1.88 | 1.53 | -1.57 | -1.06 | - | 0.0044 |  | H |  | -0.381 | - | - | - | https://doi.org/10.1039/D0TA06583H
Sc2CrN2O2 | Sc2CrN2O2 | 3.09 | ABC | Sc | Cr | 100 | N | O | - | 100 | 7 | 1.54 | 2.62 | 2.36 | 1.97 | - | -21.801 | 1.89 | 1.61 | -1.47 | -1.21 | - | 0.0174 |  | H |  | -0.368 | - | - | - | https://doi.org/10.1039/D0TA06583H
V2NbN2O2 | V2NbN2O2 | 2.98 | ABC | V | Nb | 100 | N | O | - | 100 | 7 | 1.17 | 2.53 | 2.083 | 1.963 | - | -10.173 | 1.89 | 1.76 | -1.67 | -1.08 | - | 0.0094 |  | H |  | -0.379 | - | - | - | https://doi.org/10.1039/D0TA06583H
Ti2TaC2O2 | Ti2TaC2O2 | 3.07 | ABC | Ti | Ta | 100 | C | O | - | 100 | 7 | 1.29 | 2.61 | 2.19 | 1.993 | - | -11.219 | 2.03 | 1.96 | -1.85 | -1.16 | - | 0.0285 |  | H |  | -0.368 | - | - | - | https://doi.org/10.1039/D0TA06583H
V2Cr2C3O2 | V2Cr2C3O2 | 2.91 | ABC | V | Cr | 100 | C | O | - | 100 | 9 | 1.21 | 2.29 | 2.066 | 1.956 | - | -3.166 | 1.82 | 1.37 | -1.33 | -1.19 | - | 0.0117 |  | H |  | -0.369 | - | - | - | https://doi.org/10.1039/D0TA06583H
Cr2V2N3O2 | Cr2V2N3O2 | 2.87 | ABC | Cr | V | 100 | N | O | - | 100 | 9 | 1.22 | 2.41 | 2.054 | 1.924 | - | -10.351 | 1.7 | 1.71 | -1.6 | -1.01 | - | 0.0118 |  | H |  | -0.368 | - | - | - | https://doi.org/10.1039/D0TA06583H
Mo2Sc2C3O2 | Mo2Sc2C3O2 | 3.12 | ABC | Mo | Sc | 100 | C | O | - | 100 | 9 | 1.15 | 2.62 | 2.147 | 2.11 | - | -6.321 | 1.83 | 1.57 | -1.59 | -1.02 | - | 0.0015 |  | H |  | -0.369 | - | - | - | https://doi.org/10.1039/D0TA06583H
Nb2TiN2O2 | Nb2TiN2O2 | 3.09 | ABC | Nb | Ti | 100 | C | O | - | 100 | 7 | 1.31 | 2.49 | 2.205 | 2.1 | - | -12.027 | 2.04 | 1.78 | -1.8 | -1.13 | - | 0.0348 |  | H |  | -0.364 | - | - | - | https://doi.org/10.1039/D0TA06583H
W2CrC2O2 | W2CrC2O2 | 3.03 | ABC | W | Cr | 100 | N | O | - | 100 | 7 | 1.22 | 2.31 | 2.139 | 2.097 | - | -3.524 | 1.99 | 1.36 | -1.59 | -1.08 | - | 0.0102 |  | H |  | -0.365 | - | - | - | https://doi.org/10.1039/D0TA06583H
Cr2NbN2O2 | Cr2NbN2O2 | 2.99 | ABC | Cr | Nb | 100 | C | O | - | 100 | 7 | 1.13 | 2.46 | 2.061 | 1.942 | - | -7.815 | 1.72 | 1.9 | -1.64 | -1.03 |  | 0.0022 |  | H |  | -0.368 | - | - | - | https://doi.org/10.1039/D0TA06583H
Zr2Cr2C3O2 | Zr2Cr2C3O2 | 2.9 | ABC | Zr | Cr | 100 | C | O | - | 100 | 9 | 1.215 | 2.29 | 2.066 | 1.956 | - | -8.952 | 1.83 | 1.34 | -1.43 | -1.03 | - | 0.0115 |  | H |  | -0.357 | - | - | - | https://doi.org/10.1039/D0TA06583H
Ti2V2N3O2 | Ti2V2N3O2 | 2.96 | ABC | Ti | V | 100 | N | O | - | 100 | 9 | 1.25 | 2.4 | 2.116 | 1.965 | - | -16.117 | 2.04 | 1.65 | -1.69 | -1.15 | - | 0.0097 |  | H |  | -0.358 | - | - | - | https://doi.org/10.1039/D0TA06583H
Ti2Ta2N3O2 | Ti2Ta2N3O2 | 3.05 | ABC | Ti | Ta | 100 | N | O | - | 100 | 9 | 1.23 | 2.51 | 2.148 | 1.986 | - | -15.731 | 2.03 | 1.93 | -1.86 | -1.16 | - | 0.0274 |  | H |  | -0.361 | - | - | - | https://doi.org/10.1039/D0TA06583H
V2Hf2N3O2 | V2Hf2N3O2 | 3.08 | ABC | V | Hf | 100 | N | O | - | 100 | 9 | 1.165 | 2.44 | 2.129 | 1.993 | - | -15.174 | 1.82 | 2.14 | -1.89 | -1.12 | - | 0.0491 |  | H |  | -0.369 | - | - | - | https://doi.org/10.1039/D0TA06583H
Ti2CrC2O2 | Ti2CrC2O2 | 2.98 | ABC | Ti | Cr | 100 | C | O | - | 100 | 7 | 1.31 | 2.45 | 2.163 | 1.967 | - | -9.989 | 2.01 | 1.34 | -1.55 | -1.13 | - | 0.0288 |  | H |  | -0.356 | - | - | - | https://doi.org/10.1039/D0TA06583H
Ti3C2O2 | Ti3C2O2 | 3.02 | ABC | Ti | - | 100 | C | O | - | 100 | 7 | 1.26 | 2.57 | 2.16 | 1.97 | - | -11.644 | 1.94 | - | -1.76 | -1.15 | - | 0.0454 |  | H |  | -0.355 | - | - | - | https://doi.org/10.1039/D0TA06583H
Ti3C2F2 | Ti3C2F2 | 3.07 | ABC | Ti | - | 100 | C | F | - | 100 | 7 | 1.07 | 2.35 | 2.2 | 2.17 | - | -12.685 | 1.79 | - | -1.92 | -0.76 | - | 0.0126 |  | CO |  | -0.0855 | - | - | - | https://doi.org/10.1021/acsomega.2c07492
Ti3C2F2 | Ti3C2F2 | 3.07 | ABC | Ti | - | 100 | C | F | - | 100 | 7 | 1.07 | 2.35 | 2.2 | 2.17 | - | -12.685 | 1.79 | - | -1.92 | -0.76 | - | 0.0126 |  | CO2 |  | -0.1945 | - | - | - | https://doi.org/10.1021/acsomega.2c07492
Ti3C2(OH)2 | Ti3C2(OH)2 | 2.79 | ABC | Ti | - | 100 | C | OH | - | 100 | 7 | 1.297 | 2.618 | 2.14 | 1.98 | - | -12.04 | 1.8 | - | -1.92 | -0.78 | - | 0.0113 |  | CO |  | -0.5576 | - | - | - | https://doi.org/10.1021/acsomega.2c07492
Ti3C2(OH)2 | Ti3C2(OH)2 | 2.79 | ABC | Ti | - | 100 | C | OH | - | 100 | 7 | 1.297 | 2.618 | 2.14 | 1.98 | - | -12.04 | 1.8 | - | -1.92 | -0.78 | - | 0.0113 |  | CO2 |  | -0.8602 | - | - | - | https://doi.org/10.1021/acsomega.2c07492
Hf2CO2 | Hf2CO2 | 3.26 | ABC | Hf | - | 100 | C | O | - | 100 | 5 | 1.378 | 2.756 | 2.33 | 2.101 | - | -11.579 | 2.41 | - | -2.16 | -1.33 | - | 1.0251 |  | O2 |  | -0.165 | - | - | - | https://doi.org/10.1016/j.surfin.2023.102641
Ti2C | Ti2C | 3.06 | ABC | Ti | - | 100 | C | - | - | - | 3 | 1.152 | 2.303 | 2.09 | - | - | 0.355 | 1.18 | - | -2.36 | - | - | 0.015 |  | O2 |  | -2.44 | - | - | - | https://doi.org/10.1016/j.mtchem.2023.101441
Ti2CBr2 | Ti2CBr2 | 3.31 | ABC | Ti | - | 100 | C | Br | - | 100 | 5 | 1.06 | 2.12 | 2.194 | 2.251 | - | -5.868 | 1.62 | - | -2.06 | -0.59 | - | 0.0612 |  | O2 |  | -0.09 | - | - | - | https://doi.org/10.1016/j.mtchem.2023.101441
Ti2CCl2 | Ti2CCl2 | 3.22 | ABC | Ti | - | 100 | C | Cl | - | 100 | 5 | 1.09 | 2.18 | 2.161 | 2.512 | - | -6.982 | 1.67 | - | -2.06 | -0.64 | - | 0.0214 |  | O2 |  | -0.03 | - | - | - | https://doi.org/10.1016/j.mtchem.2023.101441
Ti2CF2 | Ti2CF2 | 3.05 | ABC | Ti | - | 100 | C | F | - | 100 | 5 | 1.142 | 2.284 | 2.1 | 2.16 | - | -10.791 | 1.79 | - | -2.05 | -0.77 | - | 0.049 |  | O2 |  | -0.46 | - | - | - | https://doi.org/10.1016/j.mtchem.2023.101441
Ti2CH2 | Ti2CH2 | 3.01 | ABC | Ti | - | 100 | C | H | - | 100 | 5 | 1.15 | 2.66 | 2.098 | 2.01 | - | -2.504 | 1.63 | - | -2 | -0.63 | - | 0.0032 |  | O2 |  | -1.88 | - | - | - | https://doi.org/10.1016/j.mtchem.2023.101441
Ti2C(NH)2 | Ti2C(NH)2 | 3.06 | ABC | Ti | - | 100 | C | NH | - | 100 | 5 | 1.28 | 2.56 | 2.19 | 2.72 | - | -15.075 | 1.97 | - | -1.79 | -1.07 | - | 0.0019 |  | O2 |  | -0.41 | - | - | - | https://doi.org/10.1016/j.mtchem.2023.101441
Ti2CO2 | Ti2CO2 | 3.015 | ABC | Ti | - | 100 | C | O | - | 100 | 5 | 1.308 | 2.615 | 2.18 | 1.97 | - | -9.961 | 2.03 | - | -1.76 | -1.15 | - | 0.3054 |  | O2 |  | -0.11 | - | - | - | https://doi.org/10.1016/j.mtchem.2023.101441
Ti2C(OH)2 | Ti2C(OH)2 | 3.038 | ABC | Ti | - | 100 | C | OH | - | 100 | 5 | 1.17 | 2.3 | 2.11 | 2.18 | - | -4.799 | 1.69 | - | -1.99 | -1.03 | - | 0.0183 |  | O2 |  | -3.97 | - | - | - | https://doi.org/10.1016/j.mtchem.2023.101441
Ti2CS2 | Ti2CS2 | 3.2 | ABC | Ti | - | 100 | C | S | - | 100 | 5 | 1.54 | 2.44 | 2.21 | 2.41 | - | -5.198 | 1.72 | - | -1.86 | -0.79 | - | 0.034 |  | O2 |  | -0.09 | - | - | - | https://doi.org/10.1016/j.mtchem.2023.101441
Zr2CO2 | Zr2CO2 | 3.31 | ABC | Zr | - | 100 | C | O | - | 100 | 5 | 1.4 | 2.8 | 2.37 | 2.13 | - | -11.479 | 3.36 | - | -3.3 | -1.71 | - | 0.8902 |  | O2 |  | -0.23 | - | - | - | https://doi.org/10.1016/j.apsusc.2021.151777
Sc2C(OH)2 | Sc2C(OH)2 | 3.28 | ABC | Sc | - | 100 | C | OH | - | 100 | 5 | 1.31 | 2.61 | 2.19 | 1.98 | - | -16.421 | 1.79 | - | -2.03 | -1.29 | - | 0.714 |  | O2 |  | -1.673 | - | - | - | https://doi.org/10.1016/j.comptc.2022.113936
Hf2CS2 | Hf2CS2 | 3.27 | ABC | Sc | - | 100 | C | S | - | 100 | 5 | 1.16 | 2.32 | 2.09 | 2.31 | - | -6.269 | 2.1 | - | -2.14 | -1.03 | - | 0.0327 |  | O2 |  | -0.08 | - | - | - | https://doi.org/10.1016/j.apsusc.2022.153296
Zr2CS2 | Zr2CS2 | 3.47 | ABC | Sc | - | 100 | C | S | - | 100 | 5 | 1.33 | 2.66 | 2.41 | 2.54 | - | -6.649 | 1.91 | - | -1.94 | -0.94 | - | 0.031 |  | O2 |  | -0.05 | - | - | - | https://doi.org/10.1016/j.apsusc.2022.153296
Nb2C | Nb2C | 3.13 | ABC | Nb | - | 100 | C | - | - | - | 3 | 1.192 | 2.348 | 2.16 | - | - | 1.665 | 0.93 | - | -1.86 | - | - | 0.0355 |  | O2 |  | -11.47 | - | - | - | https://doi.org/10.1039/c9ta12255a
Nb2CO2 | Nb2CO2 | 3.12 | ABC | Nb | - | 100 | C | O | - | 100 | 5 | 1.261 | 2.527 | 2.21 | 2.11 | - | -7.508 | 2.06 | - | -1.83 | -1.14 | - | 0.0269 |  | O2 |  | -0.29 | - | - | - | https://doi.org/10.1039/c9ta12255a
Mo2C | Mo2C | 3.81 | ABC | Mo | - | 100 | C | - | - | - | 3 | 1.166 | 2.332 | 2.09 | - | - | 2.83 | 0.61 | - | -1.22 | - | - | 0.0199 |  | O2 |  | -9.92 | - | - | - | https://doi.org/10.1039/c9ta12255a
Mo2CO2 | Mo2CO2 | 3.1 | ABC | Mo | - | 100 | C | O | - | 100 | 5 | 1.379 | 2.757 | 2.16 | 2.07 | - | -5.44 | 1.62 | - | -1.36 | -0.94 | - | 0.0314 |  | O2 |  | -0.36 | - | - | - | https://doi.org/10.1039/c9ta12255a
V2C | V2C | 2.9 | ABC | V | - | 100 | C | - | - | - | 3 | 1.09 | 2.179 | 1.99 | - | - | 1.503 | 0.95 | - | -1.9 | - | - | 0.0155 |  | O2 |  | -10.52 | - | - | - | https://doi.org/10.1039/c9ta12255a
V2CO2 | V2CO2 | 2.88 | ABC | V | - | 100 | C | O | - | 100 | 5 | 1.192 | 2.384 | 2.05 | 1.96 | - | -6.891 | 1.85 | - | -1.64 | -1.03 | - | 0.0133 |  | O2 |  | -0.23 | - | - | - | https://doi.org/10.1039/c9ta12255a
Ti3C2 | Ti3C2 | 3.01 | ABC | Ti | - | 100 | C | - | - | - | 5 | 1.31 | 2.312 | 2.22 | - | - | -1.639 | 1.39 | - | -2.1 | - | - | 0.0373 |  | O2 |  | -11.69 | - | - | - | https://doi.org/10.1039/c9ta12255a
Ti3C2O2 | Ti3C2O2 | 3.03 | ABC | Ti | - | 100 | C | O | - | 100 | 7 | 1.26 | 2.57 | 2.16 | 1.97 | - | -11.644 | 1.94 | - | -1.76 | -1.15 | - | 0.0454 |  | O2 |  | -0.27 | - | - | - | https://doi.org/10.1039/c9ta12255a
Nb4C3 | Nb4C3 | 3.12 | ABC | Nb | - | 100 | C | - | - | - | 7 | 1.14 | 2.48 | 2.14 | - | - | -0.781 | 1.34 | - | -1.79 | - | - | 0.0233 |  | O2 |  | -10.76 | - | - | - | https://doi.org/10.1039/c9ta12255a
Nb4C3O2 | Nb4C3O2 | 3.14 | ABC | Nb | - | 100 | C | O | - | 100 | 9 | 1.26 | 2.53 | 2.22 | 2.12 | - | -9.476 | 1.89 | - | -1.76 | -1.14 | - | 0.0153 |  | O2 |  | -0.12 | - | - | - | https://doi.org/10.1039/c9ta12255a
Ti2NS2 | Ti2NS2 | 3.18 | ABC | Ti | - | 100 | N | S | - | 100 | 5 | 1.18 | 2.35 | 2.18 | 2.39 | - | -7.082 | 1.74 | - | -1.8 | -0.84 | - | 0.0411 |  | CO |  | -0.167 | - | - | - | https://doi.org/10.1016/j.apmt.2020.100574
Ti2NS2 | Ti2NS2 | 3.18 | ABC | Ti | - | 100 | N | S | - | 100 | 5 | 1.18 | 2.35 | 2.18 | 2.4 | - | -7.082 | 1.74 | - | -1.8 | -0.84 | - | 0.0411 |  | CO2 |  | -0.208 | - | - | - | https://doi.org/10.1016/j.apmt.2020.100574
V2NS2 | V2NS2 | 2.83 | ABC | V | - | 100 | N | S | - | 100 | 5 | 1.04 | 2.09 | 2.06 | 2.37 | - | -4.63 | 1.51 | - | -1.7 | -0.66 | - | 0.0221 |  | CO |  | -0.133 | - | - | - | https://doi.org/10.1016/j.apmt.2020.100574
V2NS2 | V2NS2 | 2.83 | ABC | V | - | 100 | N | S | - | 100 | 5 | 1.04 | 2.09 | 2.06 | 2.37 | - | -4.63 | 1.51 | - | -1.7 | -0.66 | - | 0.0221 |  | CO2 |  | -0.185 | - | - | - | https://doi.org/10.1016/j.apmt.2020.100574
V2CO2 | V2CO2 | 2.88 | ABC | V | - | 100 | C | O | - | 100 | 5 | 1.195 | 2.384 | 2.055 | 1.96 | - | -6.891 | 1.85 | - | -1.64 | -1.03 | - | 0.0133 |  | H2O |  | -0.101 | - | - | - | https://doi.org/10.1016/j.apsusc.2021.152105
V2C(OH)2 | V2C(OH)2 | 3.05 | ABC | V | - | 100 | C | OH | - | 100 | 5 | 1.04 | 2.07 | 2.02 | 2.15 | - | -12.103 | 1.65 | - | -1.79 | -1.73 | - | 0.0235 |  | H2 |  | -0.102 | - | - | - | https://doi.org/10.1016/j.apsusc.2021.152105
Ti3C2 | Ti3C2 | 3.1 | ABC | Ti | - | 100 | C | - | - | - | 5 | 1.31 | 2.312 | 2.22 | - | - | -1.639 | 1.39 | - | -2.1 | - | - | 0.0373 |  | H2O |  | -0.869 | - | - | - | https://doi.org/10.1021/acsami.2c19883
Ti3C2O2 | Ti3C2O2 | 3.04 | ABC | Ti | - | 100 | C | O | - | 100 | 7 | 1.26 | 2.57 | 2.16 | 1.97 | - | -11.644 | 1.94 | - | -1.76 | -1.15 | - | 0.0454 |  | H2O |  | -0.109 | - | - | - | https://doi.org/10.1021/acsami.2c19883
Ti3C2O2 | Ti3C2O2 | 3.04 | ABC | Ti | - | 100 | C | O | - | 100 | 7 | 1.26 | 2.57 | 2.16 | 1.97 | - | -11.644 | 1.94 | - | -1.76 | -1.15 | - | 0.0454 |  | H2 |  | -0.054 | - | - | - | https://doi.org/10.1021/acsami.2c19883
Zr2CH2 | Zr2CH2 | 3.15 | ABC | Zr | - | 100 | C | H | - | 100 | 5 | 1.26 | 2.52 | 2.29 | 2.17 | - | -3.38 | 1.69 | - | -2.04 | -0.67 | - | 0.059 |  | H |  | -0.433 | - | - | - | DOI: 10.1021/acscatal.9b01925
Zr2CO2 | Zr2CO2 | 3.31 | ABC | Zr | - | 100 | C | O | - | 100 | 5 | 1.4 | 2.8 | 2.37 | 2.13 | - | -11.479 | 3.36 | - | -3.3 | -1.71 | - | 0.8902 |  | H |  | -0.64 | - | - | - | DOI: 10.1021/acscatal.9b01925
Zr2CN2 | Zr2CN2 | 3.79 | ABC | Zr | - | 100 | C | N | - | 100 | 5 | 1.44 | 2.88 | 2.43 | 2.18 | - | -2.46 | 2.08 | - | -1.48 | -1.34 | - | 0.0091 |  | H |  | -1.24 | - | - | - | DOI: 10.1021/acscatal.9b01925
Zr2NH2 | Zr2NH2 | 3.25 | ABC | Zr | - | 100 | N | H | - | 100 | 5 | 1.25 | 2.51 | 2.25 | 2.14 | - | -4.72 | 1.63 | - | -1.88 | -0.69 | - | 0.053 |  | H |  | -0.085 | - | - | - | DOI: 10.1021/acscatal.9b01925
Zr2NO2 | Zr2NO2 | 3.27 | ABC | Zr | - | 100 | N | O | - | 100 | 5 | 1.36 | 2.93 | 2.33 | 2.13 | - | -13.054 | 2.19 | - | -1.86 | -1.26 | - | 0.0014 |  | H |  | 0.054 | - | - | - | DOI: 10.1021/acscatal.9b01925
Nb2CH2 | Nb2CH2 | 3.11 | ABC | Nb | - | 100 | C | H | - | 100 | 5 | 1.21 | 2.43 | 2.17 | 2.08 | - | -5.644 | 1.51 | - | -1.82 | -0.58 | - | 0.0756 |  | H |  | -0.23 | - | - | - | DOI: 10.1021/acscatal.9b01925
Nb2CO2 | Nb2CO2 | 3.15 | ABC | Nb | - | 100 | C | O | - | 100 | 5 | 1.26 | 2.527 | 2.21 | 2.12 | - | -7.508 | 2.06 | - | -1.83 | -1.14 | - | 0.0269 |  | H |  | -0.048 | - | - | - | DOI: 10.1021/acscatal.9b01925
Nb2CN2 | Nb2CN2 | 3.17 | ABC | Nb | - | 100 | C | N | - | 100 | 5 | 1.41 | 2.82 | 2.31 | 2.04 | - | -1.583 | 2.13 | - | -1.66 | -1.3 | - | 0.0621 |  | H |  | -0.346 | - | - | - | DOI: 10.1021/acscatal.9b01925
Nb2NH2 | Nb2NH2 | 2.97 | ABC | Nb | - | 100 | N | H | - | 100 | 5 | 1.37 | 2.75 | 2.19 | 2.03 | - | -1.378 | 1.4 | - | -1.62 | -0.59 | - | 0.0215 |  | H |  | -0.366 | - | - | - | DOI: 10.1021/acscatal.9b01925
Nb2NO2 | Nb2NO2 | 3.15 | ABC | Nb | - | 100 | N | O | - | 100 | 5 | 1.21 | 2.43 | 2.19 | 2.12 | - | -8.352 | 2.06 | - | -1.82 | -1.15 | - | 0.0362 |  | H |  | -0.263 | - | - | - | DOI: 10.1021/acscatal.9b01925
Mo2CH2 | Mo2CH2 | 2.94 | ABC | Mo | - | 100 | C | H | - | 100 | 5 | 1.28 | 2.56 | 2.12 | 1.98 | - | 1.496 | 1.14 | - | -1.36 | -0.46 | - | 0.006 |  | H |  | -0.31 | - | - | - | DOI: 10.1021/acscatal.9b01925
Mo2CO2 | Mo2CO2 | 3.1 | ABC | Mo | - | 100 | C | O | - | 100 | 5 | 1.379 | 2.757 | 2.16 | 2.07 | - | -5.44 | 1.62 | - | -1.36 | -0.94 | - | 0.0314 |  | H |  | -0.462 | - | - | - | DOI: 10.1021/acscatal.9b01925
Mo2CN2 | Mo2CN2 | 3.12 | ABC | Mo | - | 100 | C | N | - | 100 | 5 | 0.32 | 2.29 | 1.94 | 2.25 | - | -1.935 | 1.42 | - | -1.67 | -1.31 | - | 0.0048 |  | H |  | -0.925 | - | - | - | DOI: 10.1021/acscatal.9b01925
Mo2NH2 | Mo2NH2 | 3.18 | ABC | Mo | - | 100 | N | H | - | 100 | 5 | 0.99 | 1.97 | 2.08 | 2.11 | - | 1.564 | 1.23 | - | -1.52 | -0.47 | - | 0.0217 |  | H |  | -0.379 | - | - | - | DOI: 10.1021/acscatal.9b01925
Mo2NO2 | Mo2NO2 | 3.19 | ABC | Mo | - | 100 | N | O | - | 100 | 5 | 1.05 | 2.1 | 2.11 | 2.12 | - | -4.655 | 1.82 | - | -1.52 | -1.06 | - | 0.0025 |  | H |  | -0.734 | - | - | - | DOI: 10.1021/acscatal.9b01925
Ti2CH2 | Ti2CH2 | 3.04 | ABC | Ti | - | 100 | C | H | - | 100 | 5 | 1.16 | 2.31 | 2.09 | 2.01 | - | -2.504 | 1.63 | - | -2 | -0.63 | - | 0.0032 |  | H |  | -0.771 | - | - | - | DOI: 10.1021/acscatal.9b01925
Ti2CO2 | Ti2CO2 | 3.01 | ABC | Ti | - | 100 | C | O | - | 100 | 5 | 1.3 | 2.615 | 2.18 | 1.97 | - | -9.961 | 2.03 | - | -1.76 | -1.15 | - | 0.3054 |  | H |  | -0.011 | - | - | - | DOI: 10.1021/acscatal.9b01925
Ti2CN2 | Ti2CN2 | 3.11 | ABC | Ti | - | 100 | C | N | - | 100 | 5 | 1.31 | 2.62 | 2.22 | 2.18 | - | -1.401 | 1.92 | - | -1.42 | -1.21 | - | 0.0113 |  | H |  | -1.714 | - | - | - | DOI: 10.1021/acscatal.9b01925
Ti2NH2 | Ti2NH2 | 2.98 | ABC | Ti | - | 100 | N | H | - | 100 | 5 | 1.14 | 2.29 | 2.07 | 1.99 | - | -4.127 | 1.6 | - | -1.88 | -0.66 | - | 0.0251 |  | H |  | -0.41 | - | - | - | DOI: 10.1021/acscatal.9b01925
Ti2NO2 | Ti2NO2 | 3.27 | ABC | Ti | - | 100 | N | O | - | 100 | 5 | 1.27 | 2.54 | 2.14 | 1.97 | - | -11.813 | 2.03 | - | -1.74 | -1.16 | - | 0.0183 |  | H |  | -0.173 | - | - | - | DOI: 10.1021/acscatal.9b01925
V2CO2 | V2CO2 | 2.91 | ABC | V | - | 100 | C | O | - | 100 | 5 | 1.19 | 2.384 | 2.055 | 1.96 | - | -6.891 | 1.85 | - | -1.64 | -1.03 | - | 0.0133 |  | H |  | -0.645 | - | - | - | DOI: 10.1021/acscatal.9b01925
V2CN2 | V2CN2 | 2.92 | ABC | V | - | 100 | C | N | - | 100 | 5 | 1.33 | 2.64 | 2.14 | 1.89 | - | -0.917 | 1.85 | - | -1.44 | -1.13 | - | 0.1786 |  | H |  | -0.787 | - | - | - | DOI: 10.1021/acscatal.9b01925
V2NH2 | V2NH2 | 2.76 | ABC | V | - | 100 | N | H | - | 100 | 5 | 1.21 | 2.46 | 2.01 | 1.88 | - | -1.91 | 1.36 | - | -1.58 | -0.57 | - | 0.0147 |  | H |  | -0.531 | - | - | - | DOI: 10.1021/acscatal.9b01925
V2NO2 | V2NO2 | 2.91 | ABC | V | - | 100 | N | O | - | 100 | 5 | 1.16 | 2.33 | 2.04 | 1.95 | - | -8.198 | 1.88 | - | -1.66 | -1.05 | - | 0.0088 |  | H |  | -1.2 | - | - | - | DOI: 10.1021/acscatal.9b01925
Ta2C | Ta2C | 3.07 | ABC | Ta | - | 100 | C | - | - | 100 | 3 | 1.21 | 2.43 | 2.15 | - | - | 1.645 | 1.06 | - | -2.12 | - | - | 0.0194 |  | H |  | -1 | - | - | - | DOI: 10.1021/acscatal.9b01925
Ta2CH2 | Ta2CH2 | 3.09 | ABC | Ta | - | 100 | C | H | - | 100 | 5 | 1.22 | 2.44 | 2.16 | 2.06 |  | -0.465 | 1.63 |  | -2.02 | -0.62 | - | 0.0757 |  | H |  | -0.02 | - | - | - | DOI: 10.1021/acscatal.9b01925
Ta2CO2 | Ta2CO2 | 3.12 | ABC | Ta | - | 100 | C | O | - | 100 | 5 | 1.24 | 2.49 | 2.19 | 2.11 |  | -8.241 | 2.27 |  | -2.09 | -1.23 | - | 0.0186 |  | H |  | -0.398 | - | - | - | DOI: 10.1021/acscatal.9b01925
Ta2CN2 | Ta2CN2 | 3.16 | ABC | Ta | - | 100 | C | N | - | 100 | 5 | 1.4 | 2.83 | 2.31 | 2.03 | - | -2.782 | 2.42 | - | -1.91 | -1.46 | - | 0.6035 |  | H |  | -0.148 | - | - | - | DOI: 10.1021/acscatal.9b01925
Ta2N | Ta2N | 3.09 | ABC | Ta | - | 100 | N | - | - | - | 3 | 1.167 | 2.334 | 2.13 | - | - | 1.281 | 0.75 | - | -1.7 | - | - | 0.036 |  | H |  | -1.245 | - | - | - | DOI: 10.1021/acscatal.9b01925
Ta2NH2 | Ta2NH2 | 2.93 | ABC | Ta | - | 100 | N | H | - | 100 | 5 | 1.39 | 2.79 | 2.19 | 2.01 | - | -1.11 | 1.53 | - | -1.81 | -0.63 | - | 0.0192 |  | H |  | -0.134 | - | - | - | DOI: 10.1021/acscatal.9b01925
Ta2NO2 | Ta2NO2 | 3.14 | ABC | Ta | - | 100 | N | O | - | 100 | 5 | 1.19 | 1.93 | 2.17 | 2.11 | - | -8.778 | 2.24 | - | -2 | -1.24 | - | 0.0196 |  | H |  | -0.152 | - | - | - | DOI: 10.1021/acscatal.9b01925
W2CH2 | W2CH2 | 2.91 | ABC | W | - | 100 | C | H | - | 100 | 5 | 1.32 | 2.64 | 2.14 | 2.01 |  | 2.33 | 1.22 | - | -1.5 | -0.47 | - | 0.005 |  | H |  | -0.47 | - | - | - | DOI: 10.1021/acscatal.9b01925
W2CO2 | W2CO2 | 3.12 | ABC | W | - | 100 | C | O | - | 100 | 5 | 1.11 | 2.22 | 2.11 | 2.13 |  | -3.79 | 2.02 | - | -1.82 | -1.11 | - | 0.0309 |  | H |  | -0.213 | - | - | - | DOI: 10.1021/acscatal.9b01925
W2NH2 | W2NH2 | 2.99 | ABC | W | - | 100 | N | H | - | 100 | 5 | 1.14 | 2.29 | 2.07 | 1.99 | - | 1.808 | 1.15 | - | -1.46 | -0.42 | - | 0.0011 |  | H |  | -0.244 | - | - | - | DOI: 10.1021/acscatal.9b01925
W2NO2 | W2NO2 | 3.19 | ABC | W | - | 100 | N | O | - | 100 | 5 | 1.04 | 2.08 | 2.11 | 2.12 | - | -4.01 | 1.96 | - | -1.64 | -1.15 | - | 0.0738 |  | H |  | -0.815 | - | - | - | DOI: 10.1021/acscatal.9b01925
Mo2CCl2 | Mo2CCl2 | 3.37 | ABC | Mo | - | 100 | C | Cl | - | 100 | 5 | 0.94 | 1.87 | 2.15 | 2.63 | - | -2.006 | 1.26 | - | -1.42 | -0.55 | - | 0.1047 |  | H |  | -2.067 | - | - | - | DOI: 10.1021/acscatal.9b01925
Mo2CF2 | Mo2CF2 | 3.27 | ABC | Mo | - | 100 | C | F | - | 100 | 5 | 0.94 | 1.898 | 2.11 | 2.31 | - | -5.33 | 1.38 | - | -1.4 | -0.68 | - | 0.0114 |  | H |  | -0.533 | - | - | - | DOI: 10.1021/acscatal.9b01925
Mo2CS2 | Mo2CS2 | 3.27 | ABC | Ti | - | 100 | C | S | - | 100 | 5 | 1.06 | 2.13 | 2.16 | 2.48 | - | -1.734 | 1.37 | - | -1.52 | -0.61 | - | 0.019 |  | H |  | -1.083 | - | - | - | DOI: 10.1021/acscatal.9b01925
Ti3C2 | Ti3C2 | 3.08 | ABC | Ti | - | 100 | C | - | - | 100 | 5 | 1.31 | 2.312 | 2.22 | - | - | -1.639 | 1.39 | - | -2.1 | - | - | 0.0373 |  | H |  | -1.22 | - | - | - | DOI: 10.1021/acscatal.9b01925
Mo2NCl2 | Mo2NCl2 | 2.99 | ABC | Mo | - | 100 | N | Cl | - | 100 | 5 | 1.38 | 2.77 | 2.21 | 2.52 | - | -1.28 | 1.29 | - | -1.54 | -0.52 | - | 0.0127 |  | H |  | -2.028 | - | - | - | DOI: 10.1021/acscatal.9b01925
Mo2NF2 | Mo2NF2 | 3.28 | ABC | Mo | - | 100 | N | F | - | 100 | 5 | 0.98 | 1.91 | 2.11 | 2.31 | - | -4.847 | 1.45 | - | -1.44 | -0.74 | - | 0.0004 |  | H |  | -0.992 | - | - | - | DOI: 10.1021/acscatal.9b01925
Mo2NS2 | Mo2NS2 | 3.05 | ABC | Mo | - | 100 | N | S | - | 100 | 5 | 1.23 | 2.74 | 2.23 | 2.4 | - | -2.761 | 1.33 | - | -1.5 | -0.59 | - | 0.017 |  | H |  | -1.18 | - | - | - | DOI: 10.1021/acscatal.9b01925
Sc2C | Sc2C | 3.31 | ABC | Sc | - | 100 | C | - | - | - | 3 | 1.216 | 2.42 | 2.26 | - | - | 0.101 | 1.21 | - | -2.42 | - | - | 0.0119 |  | H2O |  | -1.11 | - | - | -
Sc2N | Sc2N | 3.18 | ABC | Sc | - | 100 | N | - | - | - | 3 | 1.24 | 2.45 | 2.22 | - | - | -2.186 | 1.04 | - | -2.08 | - | - | 0.0264 |  | H2O |  | -1.09 | - | - | -
Y2C | Y2C | 2.93 | ABC | Y | - | 100 | C | - | - | - | 3 | 1.35 | 2.71 | 2.45 | - | - | 0.365 | 1.15 | - | -2.3 | - | - | 0.0148 |  | H2O |  | -1.02 | - | - | -
Y2N | Y2N | 3.45 | ABC | Y | - | 100 | N | - | - | - | 3 | 1.36 | 2.71 | 2.41 | - | - | -1.614 | 1.02 | - | -2.04 | - | - | 0.0156 |  | H2O |  | -0.98 | - | - | -
La2N | La2N | 3.64 | ABC | La | - | 100 | N | - | - | - | 3 | 1.47 | 2.8 | 2.52 | - | - | -1.746 | 0.88 | - | -1.76 | - | - | 0.022 |  | H2O |  | -0.85 | - | - | -
Mn2C | Mn2C | 2.71 | ABC | Mn | - | 100 | C | - | - | - | 3 | 0.86 | 2.18 | 1.91 | - | - | 1.978 | 0.72 | - | -1.44 | - | - | 0.0083 |  | H2O |  | -0.92 | - | - | -
Mn2N | Mn2N | 2.58 | ABC | Mn | - | 100 | N | - | - | - | 3 | 1.23 | 2.44 | 1.93 | - | - | 1.262 | 0.76 | - | -1.52 | - | - | 0.0032 |  | H2O |  | -0.87 | - | - | -
Sc2C | Sc2C | 3.31 | ABC | Sc | - | 100 | C | - | - | - | 3 | 1.216 | 2.42 | 2.26 | - | - | 0.101 | 1.21 | - | -2.42 | - | - | 0.0119 |  | CO2 |  | -3.63 | - | - | -
Sc2N | Sc2N | 3.18 | ABC | Sc | - | 100 | N | - | - | - | 3 | 1.24 | 2.45 | 2.22 | - | - | -2.186 | 1.04 | - | -2.08 | - | - | 0.0264 |  | CO2 |  | -3.52 | - | - | -
Y2C | Y2C | 2.93 | ABC | Y | - | 100 | C | - | - | - | 3 | 1.35 | 2.71 | 2.45 | - | - | 0.365 | 1.15 | - | -2.3 | - | - | 0.0148 |  | CO2 |  | -3.17 | - | - | -
Y2N | Y2N | 3.45 | ABC | Y | - | 100 | N | - | - | - | 3 | 1.36 | 2.71 | 2.41 | - | - | -1.614 | 1.02 | - | -2.04 | - | - | 0.0156 |  | CO2 |  | -3.18 | - | - | -
La2N | La2N | 3.64 | ABC | La | - | 100 | N | - | - | - | 3 | 1.47 | 2.8 | 2.52 | - | - | -1.746 | 0.88 | - | -1.76 | - | - | 0.022 |  | CO2 |  | -2.79 | - | - | -
Mn2C | Mn2C | 2.71 | ABC | Mn | - | 100 | C | - | - | - | 3 | 0.86 | 2.18 | 1.91 | - | - | 1.978 | 0.72 | - | -1.44 | - | - | 0.0083 |  | CO2 |  | -1.37 | - | - | -
Mn2N | Mn2N | 2.58 | ABC | Mn | - | 100 | N | - | - | - | 3 | 1.23 | 2.44 | 1.93 | - | - | 1.262 | 0.76 | - | -1.52 | - | - | 0.0032 |  | CO2 |  | -1.44 | - | - | -
Sc2C | Sc2C | 3.31 | ABC | Sc | - | 100 | C | - | - | - | 3 | 1.216 | 2.42 | 2.26 | - | - | 0.101 | 1.21 | - | -2.42 | - | - | 0.0119 |  | CO |  | -2.8 | - | - | -
Sc2N | Sc2N | 3.18 | ABC | Sc | - | 100 | N | - | - | - | 3 | 1.24 | 2.45 | 2.22 | - | - | -2.186 | 1.04 | - | -2.08 | - | - | 0.0264 |  | CO |  | -2.88 | - | - | -
Y2C | Y2C | 2.93 | ABC | Y | - | 100 | C | - | - | - | 3 | 1.35 | 2.71 | 2.45 | - | - | 0.365 | 1.15 | - | -2.3 | - | - | 0.0148 |  | CO |  | -2.21 | - | - | -
Y2N | Y2N | 3.45 | ABC | Y | - | 100 | N | - | - | - | 3 | 1.36 | 2.71 | 2.41 | - | - | -1.614 | 1.02 | - | -2.04 | - | - | 0.0156 |  | CO |  | -2.55 | - | - | -
La2N | La2N | 3.64 | ABC | La | - | 100 | N | - | - | - | 3 | 1.47 | 2.8 | 2.52 | - | - | -1.746 | 0.88 | - | -1.76 | - | - | 0.022 |  | CO |  | -2.02 | - | - | -
Mn2C | Mn2C | 2.71 | ABC | Mn | - | 100 | C | - | - | - | 3 | 0.86 | 2.18 | 1.91 | - | - | 1.978 | 0.72 | - | -1.44 | - | - | 0.0083 |  | CO |  | -2.48 | - | - | -
Mn2N | Mn2N | 2.58 | ABC | Mn | - | 100 | N | - | - | - | 3 | 1.23 | 2.44 | 1.93 | - | - | 1.262 | 0.76 | - | -1.52 | - | - | 0.0032 |  | CO |  | -2.54 | - | - | -
Sc2C | Sc2C | 3.31 | ABC | Sc | - | 100 | C | - | - | - | 3 | 1.216 | 2.42 | 2.26 | - | - | 0.101 | 1.21 | - | -2.42 | - | - | 0.0119 |  | O |  | -9.11 | - | - | -
Sc2N | Sc2N | 3.18 | ABC | Sc | - | 100 | N | - | - | - | 3 | 1.24 | 2.45 | 2.22 | - | - | -2.186 | 1.04 | - | -2.08 | - | - | 0.0264 |  | O |  | -8.74 | - | - | -
Y2C | Y2C | 2.93 | ABC | Y | - | 100 | C | - | - | - | 3 | 1.35 | 2.71 | 2.45 | - | - | 0.365 | 1.15 | - | -2.3 | - | - | 0.0148 |  | O |  | -8.8 | - | - | -
Y2N | Y2N | 3.45 | ABC | Y | - | 100 | N | - | - | - | 3 | 1.36 | 2.71 | 2.41 | - | - | -1.614 | 1.02 | - | -2.04 | - | - | 0.0156 |  | O |  | -9.09 | - | - | -
La2N | La2N | 3.64 | ABC | La | - | 100 | N | - | - | - | 3 | 1.47 | 2.8 | 2.52 | - | - | -1.746 | 0.88 | - | -1.76 | - | - | 0.022 |  | O |  | -5.95 | - | - | -
Mn2C | Mn2C | 2.71 | ABC | Mn | - | 100 | C | - | - | - | 3 | 0.86 | 2.18 | 1.91 | - | - | 1.978 | 0.72 | - | -1.44 | - | - | 0.0083 |  | O |  | -7.14 | - | - | -
Mn2N | Mn2N | 2.58 | ABC | Mn | - | 100 | N | - | - | - | 3 | 1.23 | 2.44 | 1.93 | - | - | 1.262 | 0.76 | - | -1.52 | - | - | 0.0032 |  | O |  | -7.24 | - | - | -
Sc2C | Sc2C | 3.31 | ABC | Sc | - | 100 | C | - | - | - | 3 | 1.216 | 2.42 | 2.26 | - | - | 0.101 | 1.21 | - | -2.42 | - | - | 0.0119 |  | OH |  | -4.78 | - | - | -
Sc2N | Sc2N | 3.18 | ABC | Sc | - | 100 | N | - | - | - | 3 | 1.24 | 2.45 | 2.22 | - | - | -2.186 | 1.04 | - | -2.08 | - | - | 0.0264 |  | OH |  | -5.61 | - | - | -
Y2C | Y2C | 2.93 | ABC | Y | - | 100 | C | - | - | - | 3 | 1.35 | 2.71 | 2.45 | - | - | 0.365 | 1.15 | - | -2.3 | - | - | 0.0148 |  | OH |  | -7.54 | - | - | -
Y2N | Y2N | 3.45 | ABC | Y | - | 100 | N | - | - | - | 3 | 1.36 | 2.71 | 2.41 | - | - | -1.614 | 1.02 | - | -2.04 | - | - | 0.0156 |  | OH |  | -6.74 | - | - | -
La2N | La2N | 3.64 | ABC | La | - | 100 | N | - | - | - | 3 | 1.47 | 2.8 | 2.52 | - | - | -1.746 | 0.88 | - | -1.76 | - | - | 0.022 |  | OH |  | -6.27 | - | - | -
Mn2C | Mn2C | 2.71 | ABC | Mn | - | 100 | C | - | - | - | 3 | 0.86 | 2.18 | 1.91 | - | - | 1.978 | 0.72 | - | -1.44 | - | - | 0.0083 |  | OH |  | -3.14 | - | - | -
Mn2N | Mn2N | 2.58 | ABC | Mn | - | 100 | N | - | - | - | 3 | 1.23 | 2.44 | 1.93 | - | - | 1.262 | 0.76 | - | -1.52 | - | - | 0.0032 |  | OH |  | -4.85 | - | - | -
Cr2NbC2 | Cr2NbC2 | 2.97 | ABC | Cr | Nb | 100 | C | - | - | - | 5 | 0.91 | 2.364 | 1.94 | - | - | 1.522 | 0.97 | 1.56 | -1.75 | - | - | 0.016 |  | H2O |  | -0.954 | - | - | -
Cr2TaC2 | Cr2TaC2 | 2.96 | ABC | Cr | Ta | 100 | C | - | - | - | 5 | 0.95 | 2.37 | 1.95 | - | - | 1.329 | 0.96 | 1.8 | -1.86 | - | - | 0.0033 |  | H2O |  | -0.943 | - | - | -
Cr2TiC2 | Cr2TiC2 | 2.88 | ABC | Cr | Ti | 100 | C | - | - | - | 5 | 0.98 | 2.35 | 1.93 | - | - | 0.698 | 0.89 | 1.62 | -1.7 | - | - | 0.0031 |  | H2O |  | -0.914 | - | - | -
Cr2VC2 | Cr2VC2 | 2.84 | ABC | Cr | V | 100 | C | - | - | - | 5 | 1.01 | 2.285 | 1.92 | - | - | 1.482 | 0.94 | 1.48 | -1.68 | - | - | 0.0071 |  | H2O |  | -1.028 | - | - | -
Mo2NbC2 | Mo2NbC2 | 3.05 | ABC | Mo | Nb | 100 | C | - | - | - | 5 | 1.12 | 2.51 | 2.08 | - | - | 1.778 | 0.75 | 1.68 | -1.59 | - | - | 0.0177 |  | H2O |  | -0.866 | - | - | -
Mo2TaC2 | Mo2TaC2 | 3.04 | ABC | Mo | Ta | 100 | C | - | - | - | 5 | 1.2 | 2.51 | 2.09 | - | - | 1.477 | 0.74 | 1.96 | -1.72 | - | - | 0.0195 |  | H2O |  | -1.347 | - | - | -
Mo2TiC2 | Mo2TiC2 | 2.95 | ABC | Mo | Ti | 100 | C | - | - | - | 5 | 1.22 | 2.56 | 2.1 | - | - | 0.43 | 0.72 | 1.7 | -1.57 | - | - | 0.055 |  | H2O |  | -0.811 | - | - | -
Mo2VC2 | Mo2VC2 | 2.94 | ABC | Mo | V | 100 | C | - | - | - | 5 | 1.19 | 2.43 | 2.075 | - | - | 1.513 | 0.72 | 1.54 | -1.49 | - | - | 0.0043 |  | H2O |  | -1.313 | - | - | -
Ti2NbC2 | Ti2NbC2 | 3.15 | ABC | Ti | Nb | 100 | C | - | - | - | 5 | 1.01 | 2.36 | 2.071 | - | - | -1.291 | 1.26 | 1.58 | -2.05 | - | - | 0.0118 |  | H2O |  | -1.073 | - | - | -
Ti2TaC2 | Ti2TaC2 | 3.13 | ABC | Ti | Ta | 100 | C | - | - | - | 5 | 1.35 | 2.36 | 2.071 | - | - | -1.243 | 1.25 | 1.78 | -2.14 | - | - | 0.0044 |  | H2O |  | -1.091 | - | - | -
Cr2Nb2C3 | Cr2Nb2C3 | 2.97 | ABC | Cr | Nb | 100 | C | - | - | - | 7 | 0.83 | 2.26 | 1.94 | - | - | 0.503 | 0.96 | 1.67 | -1.75 | - | - | 0.0132 |  | H2O |  | -1.01 | - | - | -
Cr2Ta2C3 | Cr2Ta2C3 | 3.06 | ABC | Cr | Ta | 100 | C | - | - | - | 7 | 0.86 | 2.25 | 1.96 | - | - | 0.033 | 0.94 | 1.92 | -1.91 | - | - | 0.0094 |  | H2O |  | -1.007 | - | - | -
Cr2Ti2C3 | Cr2Ti2C3 | 2.98 | ABC | Cr | Ti | 100 | C | - | - | - | 7 | 0.9 | 2.3 | 1.94 | - | - | -1.217 | 0.96 | 1.7 | -1.78 | - | - | 0.0108 |  | H2O |  | -0.96 | - | - | -
Cr2V2C3 | Cr2V2C3 | 2.89 | ABC | Cr | V | 100 | C | - | - | - | 7 | 0.93 | 2.2 | 1.91 | - | - | 0.21 | 0.89 | 1.53 | -1.61 | - | - | 0.0089 |  | H2O |  | -0.96 | - | - | -
Mo2Nb2C3 | Mo2Nb2C3 | 3.11 | ABC | Mo | Nb | 100 | C | - | - | - | 7 | 1.02 | 2.39 | 2.07 | - | - | 0.596 | 0.78 | 1.69 | -1.65 | - | - | 0.035 |  | H2O |  | -0.97 | - | - | -
Mo2Ta2C3 | Mo2Ta2C3 | 3.01 | ABC | Mo | Ta | 100 | C | - | - | - | 7 | 1.17 | 2.51 | 2.09 | - | - | 0.068 | 0.75 | 1.72 | -1.64 | - | - | 0.0256 |  | H2O |  | -0.24 | - | - | -
Mo2Ti2C3 | Mo2Ti2C3 | 2.99 | ABC | Mo | Ti | 100 | C | - | - | - | 7 | 1.17 | 2.51 | 2.09 | - | - | -1.432 | 0.75 | 1.71 | -1.64 | - | - | 0.0168 |  | H2O |  | -0.82 | - | - | -
Mo2V2C3 | Mo2V2C3 | 2.96 | ABC | Mo | V | 100 | C | - | - | - | 7 | 1.14 | 2.36 | 2.05 | - | - | 0.507 | 0.75 | 1.54 | -1.53 | - | - | 0.0078 |  | H2O |  | -0.88 | - | - | -
Ti2Nb2C3 | Ti2Nb2C3 | 3.09 | ABC | Ti | Nb | 100 | C | - | - | - | 7 | 0.97 | 2.04 | 2.06 | - | - | -2.177 | 1.21 | 1.67 | -1.92 | - | - | 0.0082 |  | H2O |  | -1.03 | - | - | -
Ti2Ta2C3 | Ti2Ta2C3 | 3.1 | ABC | Ti | Ta | 100 | C | - | - | - | 7 | 1.3 | 2.47 | 2.23 | - | - | -2.437 | 0.95 | 1.96 | -1.94 | - | - | 0.0143 |  | H2O |  | -0.67 | - | - | -
Nb2Ta2C3 | Nb2Ta2C3 | 3.13 | ABC | Nb | Ta | 100 | C | - | - | - | 7 | 1.08 | 2.58 | 2.15 | - | - | -1.336 | 0.95 | 1.96 | -1.94 | - | - | 0.026 |  | H2O |  | -0.69 | - | - | -
V2Nb2C3 | V2Nb2C3 | 3.06 | ABC | V | Nb | 100 | C | - | - | - | 7 | 1.43 | 2.36 | 2.27 | - | - | -1.403 | 1.1 | 1.65 | -1.12 | - | - | 0.0111 |  | H2O |  | -0.81 | - | - | -
V2Ta2C3 | V2Ta2C3 | 3.05 | ABC | V | Ta | 100 | C | - | - | - | 7 | 0.97 | 2.35 | 2.014 | - | - | -1.086 | 1.06 | 1.92 | -1.98 | - | - | 0.0129 |  | H2O |  | -0.96 | - | - | -
V2Ti2C3 | V2Ti2C3 | 3.02 | ABC | V | Ti | 100 | C | - | - | - | 7 | 0.91 | 2.34 | 1.97 | - | - | -2.108 | 1.12 | 1.68 | -1.87 | - | - | 0.0267 |  | H2O |  | -0.92 | - | - | -
Cr2NbC2 | Cr2NbC2 | 2.97 | ABC | Cr | Nb | 100 | C | - | - | - | 5 | 0.91 | 2.364 | 1.94 | - | - | 1.522 | 0.97 | 1.56 | -1.75 | - | - | 0.016 |  | CO2 |  | -1.65 | - | - | -
Cr2TaC2 | Cr2TaC2 | 2.96 | ABC | Cr | Ta | 100 | C | - | - | - | 5 | 0.95 | 2.37 | 1.95 | - | - | 1.329 | 0.96 | 1.8 | -1.86 | - | - | 0.0033 |  | CO2 |  | -1.57 | - | - | -
Cr2TiC2 | Cr2TiC2 | 2.88 | ABC | Cr | Ti | 100 | C | - | - | - | 5 | 0.98 | 2.35 | 1.93 | - | - | 0.698 | 0.89 | 1.62 | -1.7 | - | - | 0.0031 |  | CO2 |  | -2.69 | - | - | -
Cr2VC2 | Cr2VC2 | 2.84 | ABC | Cr | V | 100 | C | - | - | - | 5 | 1.01 | 2.285 | 1.92 | - | - | 1.482 | 0.94 | 1.48 | -1.68 | - | - | 0.0071 |  | CO2 |  | -1.64 | - | - | -
Mo2NbC2 | Mo2NbC2 | 3.05 | ABC | Mo | Nb | 100 | C | - | - | - | 5 | 1.12 | 2.51 | 2.08 | - | - | 1.778 | 0.75 | 1.68 | -1.59 | - | - | 0.0177 |  | CO2 |  | -1.49 | - | - | -
Mo2TaC2 | Mo2TaC2 | 3.04 | ABC | Mo | Ta | 100 | C | - | - | - | 5 | 1.2 | 2.51 | 2.09 | - | - | 1.477 | 0.74 | 1.96 | -1.72 | - | - | 0.0195 |  | CO2 |  | -2.02 | - | - | -
Mo2TiC2 | Mo2TiC2 | 2.95 | ABC | Mo | Ti | 100 | C | - | - | - | 5 | 1.22 | 2.56 | 2.1 | - | - | 0.43 | 0.72 | 1.7 | -1.57 | - | - | 0.055 |  | CO2 |  | -1.32 | - | - | -
Mo2VC2 | Mo2VC2 | 2.94 | ABC | Mo | V | 100 | C | - | - | - | 5 | 1.19 | 2.43 | 2.075 | - | - | 1.513 | 0.72 | 1.54 | -1.49 | - | - | 0.0043 |  | CO2 |  | -1.62 | - | - | -
Ti2NbC2 | Ti2NbC2 | 3.15 | ABC | Ti | Nb | 100 | C | - | - | - | 5 | 1.01 | 2.36 | 2.071 | - | - | -1.291 | 1.26 | 1.58 | -2.05 | - | - | 0.0118 |  | CO2 |  | -2.85 | - | - | -
Ti2TaC2 | Ti2TaC2 | 3.13 | ABC | Ti | Ta | 100 | C | - | - | - | 5 | 1.35 | 2.36 | 2.071 | - | - | -1.243 | 1.25 | 1.78 | -2.14 | - | - | 0.0044 |  | CO2 |  | -2.87 | - | - | -
Cr2Nb2C3 | Cr2Nb2C3 | 2.97 | ABC | Cr | Nb | 100 | C | - | - | - | 7 | 0.83 | 2.26 | 1.94 | - | - | 0.503 | 0.96 | 1.67 | -1.75 | - | - | 0.0132 |  | CO2 |  | -2.19 | - | - | -
Cr2Ta2C3 | Cr2Ta2C3 | 3.06 | ABC | Cr | Ta | 100 | C | - | - | - | 7 | 0.86 | 2.25 | 1.96 | - | - | 0.033 | 0.94 | 1.92 | -1.91 | - | - | 0.0094 |  | CO2 |  | -2.21 | - | - | -
Cr2Ti2C3 | Cr2Ti2C3 | 2.98 | ABC | Cr | Ti | 100 | C | - | - | - | 7 | 0.9 | 2.3 | 1.94 | - | - | -1.217 | 0.96 | 1.7 | -1.78 | - | - | 0.0108 |  | CO2 |  | -2.07 | - | - | -
Cr2V2C3 | Cr2V2C3 | 2.89 | ABC | Cr | V | 100 | C | - | - | - | 7 | 0.93 | 2.2 | 1.91 | - | - | 0.21 | 0.89 | 1.53 | -1.61 | - | - | 0.0089 |  | CO2 |  | -1.93 | - | - | -
Mo2Nb2C3 | Mo2Nb2C3 | 3.11 | ABC | Mo | Nb | 100 | C | - | - | - | 7 | 1.02 | 2.39 | 2.07 | - | - | 0.596 | 0.78 | 1.69 | -1.65 | - | - | 0.035 |  | CO2 |  | -1.88 | - | - | -
Mo2Ta2C3 | Mo2Ta2C3 | 3.01 | ABC | Mo | Ta | 100 | C | - | - | - | 7 | 1.17 | 2.51 | 2.09 | - | - | 0.068 | 0.75 | 1.72 | -1.64 | - | - | 0.0256 |  | CO2 |  | -0.91 | - | - | -
Mo2Ti2C3 | Mo2Ti2C3 | 2.99 | ABC | Mo | Ti | 100 | C | - | - | - | 7 | 1.17 | 2.51 | 2.09 | - | - | -1.432 | 0.75 | 1.71 | -1.64 | - | - | 0.0168 |  | CO2 |  | -1.26 | - | - | -
Mo2V2C3 | Mo2V2C3 | 2.96 | ABC | Mo | V | 100 | C | - | - | - | 7 | 1.14 | 2.36 | 2.05 | - | - | 0.507 | 0.75 | 1.54 | -1.53 | - | - | 0.0078 |  | CO2 |  | -1.44 | - | - | -
Ti2Nb2C3 | Ti2Nb2C3 | 3.09 | ABC | Ti | Nb | 100 | C | - | - | - | 7 | 0.97 | 2.04 | 2.06 | - | - | -2.177 | 1.21 | 1.67 | -1.92 | - | - | 0.0082 |  | CO2 |  | -2.77 | - | - | -
Ti2Ta2C3 | Ti2Ta2C3 | 3.1 | ABC | Ti | Ta | 100 | C | - | - | - | 7 | 1.3 | 2.47 | 2.23 | - | - | -2.437 | 0.95 | 1.96 | -1.94 | - | - | 0.0143 |  | CO2 |  | -2.39 | - | - | -
Nb2Ta2C3 | Nb2Ta2C3 | 3.13 | ABC | Nb | Ta | 100 | C | - | - | - | 7 | 1.08 | 2.58 | 2.15 | - | - | -1.336 | 0.95 | 1.96 | -1.94 | - | - | 0.026 |  | CO2 |  | -2.02 | - | - | -
V2Nb2C3 | V2Nb2C3 | 3.06 | ABC | V | Nb | 100 | C | - | - | - | 7 | 1.43 | 2.36 | 2.27 | - | - | -1.403 | 1.1 | 1.65 | -1.12 | - | - | 0.0111 |  | CO2 |  | -2.09 | - | - | -
V2Ta2C3 | V2Ta2C3 | 3.05 | ABC | V | Ta | 100 | C | - | - | - | 7 | 0.97 | 2.35 | 2.014 | - | - | -1.086 | 1.06 | 1.92 | -1.98 | - | - | 0.0129 |  | CO2 |  | -2.16 | - | - | -
V2Ti2C3 | V2Ti2C3 | 3.02 | ABC | V | Ti | 100 | C | - | - | - | 7 | 0.91 | 2.34 | 1.97 | - | - | -2.108 | 1.12 | 1.68 | -1.87 | - | - | 0.0267 |  | CO2 |  | -2.22 | - | - | -
Cr2NbC2 | Cr2NbC2 | 2.97 | ABC | Cr | Nb | 100 | C | - | - | - | 5 | 0.91 | 2.364 | 1.94 | - | - | 1.522 | 0.97 | 1.56 | -1.75 | - | - | 0.016 |  | CO |  | -2.42 | - | - | -
Cr2TaC2 | Cr2TaC2 | 2.96 | ABC | Cr | Ta | 100 | C | - | - | - | 5 | 0.95 | 2.37 | 1.95 | - | - | 1.329 | 0.96 | 1.8 | -1.86 | - | - | 0.0033 |  | CO |  | -2.27 | - | - | -
Cr2TiC2 | Cr2TiC2 | 2.88 | ABC | Cr | Ti | 100 | C | - | - | - | 5 | 0.98 | 2.35 | 1.93 | - | - | 0.698 | 0.89 | 1.62 | -1.7 | - | - | 0.0031 |  | CO |  | -2.31 | - | - | -
Cr2VC2 | Cr2VC2 | 2.84 | ABC | Cr | V | 100 | C | - | - | - | 5 | 1.01 | 2.285 | 1.92 | - | - | 1.482 | 0.94 | 1.48 | -1.68 | - | - | 0.0071 |  | CO |  | -2.46 | - | - | -
Mo2NbC2 | Mo2NbC2 | 3.05 | ABC | Mo | Nb | 100 | C | - | - | - | 5 | 1.12 | 2.51 | 2.08 | - | - | 1.778 | 0.75 | 1.68 | -1.59 | - | - | 0.0177 |  | CO |  | -2.2 | - | - | -
Mo2TaC2 | Mo2TaC2 | 3.04 | ABC | Mo | Ta | 100 | C | - | - | - | 5 | 1.2 | 2.51 | 2.09 | - | - | 1.477 | 0.74 | 1.96 | -1.72 | - | - | 0.0195 |  | CO |  | -2.76 | - | - | -
Mo2TiC2 | Mo2TiC2 | 2.95 | ABC | Mo | Ti | 100 | C | - | - | - | 5 | 1.22 | 2.56 | 2.1 | - | - | 0.43 | 0.72 | 1.7 | -1.57 | - | - | 0.055 |  | CO |  | -2.29 | - | - | -
Mo2VC2 | Mo2VC2 | 2.94 | ABC | Mo | V | 100 | C | - | - | - | 5 | 1.19 | 2.43 | 2.075 | - | - | 1.513 | 0.72 | 1.54 | -1.49 | - | - | 0.0043 |  | CO |  | -2.7 | - | - | -
Ti2NbC2 | Ti2NbC2 | 3.15 | ABC | Ti | Nb | 100 | C | - | - | - | 5 | 1.01 | 2.36 | 2.071 | - | - | -1.291 | 1.26 | 1.58 | -2.05 | - | - | 0.0118 |  | CO |  | -2.92 | - | - | -
Ti2TaC2 | Ti2TaC2 | 3.13 | ABC | Ti | Ta | 100 | C | - | - | - | 5 | 1.35 | 2.36 | 2.071 | - | - | -1.243 | 1.25 | 1.78 | -2.14 | - | - | 0.0044 |  | CO |  | -2.99 | - | - | -
Cr2Nb2C3 | Cr2Nb2C3 | 2.97 | ABC | Cr | Nb | 100 | C | - | - | - | 7 | 0.83 | 2.26 | 1.94 | - | - | 0.503 | 0.96 | 1.67 | -1.75 | - | - | 0.0132 |  | CO |  | -2.48 | - | - | -
Cr2Ta2C3 | Cr2Ta2C3 | 3.06 | ABC | Cr | Ta | 100 | C | - | - | - | 7 | 0.86 | 2.25 | 1.96 | - | - | 0.033 | 0.94 | 1.92 | -1.91 | - | - | 0.0094 |  | CO |  | -2.49 | - | - | -
Cr2Ti2C3 | Cr2Ti2C3 | 2.98 | ABC | Cr | Ti | 100 | C | - | - | - | 7 | 0.9 | 2.3 | 1.94 | - | - | -1.217 | 0.96 | 1.7 | -1.78 | - | - | 0.0108 |  | CO |  | -2.59 | - | - | -
Cr2V2C3 | Cr2V2C3 | 2.89 | ABC | Cr | V | 100 | C | - | - | - | 7 | 0.93 | 2.2 | 1.91 | - | - | 0.21 | 0.89 | 1.53 | -1.61 | - | - | 0.0089 |  | CO |  | -2.36 | - | - | -
Mo2Nb2C3 | Mo2Nb2C3 | 3.11 | ABC | Mo | Nb | 100 | C | - | - | - | 7 | 1.02 | 2.39 | 2.07 | - | - | 0.596 | 0.78 | 1.69 | -1.65 | - | - | 0.035 |  | CO |  | -2.18 | - | - | -
Mo2Ta2C3 | Mo2Ta2C3 | 3.01 | ABC | Mo | Ta | 100 | C | - | - | - | 7 | 1.17 | 2.51 | 2.09 | - | - | 0.068 | 0.75 | 1.72 | -1.64 | - | - | 0.0256 |  | CO |  | -1.53 | - | - | -
Mo2Ti2C3 | Mo2Ti2C3 | 2.99 | ABC | Mo | Ti | 100 | C | - | - | - | 7 | 1.17 | 2.51 | 2.09 | - | - | -1.432 | 0.75 | 1.71 | -1.64 | - | - | 0.0168 |  | CO |  | -2.31 | - | - | -
Mo2V2C3 | Mo2V2C3 | 2.96 | ABC | Mo | V | 100 | C | - | - | - | 7 | 1.14 | 2.36 | 2.05 | - | - | 0.507 | 0.75 | 1.54 | -1.53 | - | - | 0.0078 |  | CO |  | -2.2 | - | - | -
Ti2Nb2C3 | Ti2Nb2C3 | 3.09 | ABC | Ti | Nb | 100 | C | - | - | - | 7 | 0.97 | 2.04 | 2.06 | - | - | -2.177 | 1.21 | 1.67 | -1.92 | - | - | 0.0082 |  | CO |  | -2.76 | - | - | -
Ti2Ta2C3 | Ti2Ta2C3 | 3.1 | ABC | Ti | Ta | 100 | C | - | - | - | 7 | 1.3 | 2.47 | 2.23 | - | - | -2.437 | 0.95 | 1.96 | -1.94 | - | - | 0.0143 |  | CO |  | -2.53 | - | - | -
Nb2Ta2C3 | Nb2Ta2C3 | 3.13 | ABC | Nb | Ta | 100 | C | - | - | - | 7 | 1.08 | 2.58 | 2.15 | - | - | -1.336 | 0.95 | 1.96 | -1.94 | - | - | 0.026 |  | CO |  | -2.54 | - | - | -
V2Nb2C3 | V2Nb2C3 | 3.06 | ABC | V | Nb | 100 | C | - | - | - | 7 | 1.43 | 2.36 | 2.27 | - | - | -1.403 | 1.1 | 1.65 | -1.12 | - | - | 0.0111 |  | CO |  | -2.61 | - | - | -
V2Ta2C3 | V2Ta2C3 | 3.05 | ABC | V | Ta | 100 | C | - | - | - | 7 | 0.97 | 2.35 | 2.014 | - | - | -1.086 | 1.06 | 1.92 | -1.98 | - | - | 0.0129 |  | CO |  | -2.82 | - | - | -
V2Ti2C3 | V2Ti2C3 | 3.02 | ABC | V | Ti | 100 | C | - | - | - | 7 | 0.91 | 2.34 | 1.97 | - | - | -2.108 | 1.12 | 1.68 | -1.87 | - | - | 0.0267 |  | CO |  | -2.58 | - | - | -
Cr2NbC2 | Cr2NbC2 | 2.97 | ABC | Cr | Nb | 100 | C | - | - | - | 5 | 0.91 | 2.364 | 1.94 | - | - | 1.522 | 0.97 | 1.56 | -1.75 | - | - | 0.016 |  | H2 |  | -1.75 | - | - | -
Cr2TaC2 | Cr2TaC2 | 2.96 | ABC | Cr | Ta | 100 | C | - | - | - | 5 | 0.95 | 2.37 | 1.95 | - | - | 1.329 | 0.96 | 1.8 | -1.86 | - | - | 0.0033 |  | H2 |  | -1.77 | - | - | -
Cr2TiC2 | Cr2TiC2 | 2.88 | ABC | Cr | Ti | 100 | C | - | - | - | 5 | 0.98 | 2.35 | 1.93 | - | - | 0.698 | 0.89 | 1.62 | -1.7 | - | - | 0.0031 |  | H2 |  | -2.21 | - | - | -
Cr2VC2 | Cr2VC2 | 2.84 | ABC | Cr | V | 100 | C | - | - | - | 5 | 1.01 | 2.285 | 1.92 | - | - | 1.482 | 0.94 | 1.48 | -1.68 | - | - | 0.0071 |  | H2 |  | -2.32 | - | - | -
Mo2NbC2 | Mo2NbC2 | 3.05 | ABC | Mo | Nb | 100 | C | - | - | - | 5 | 1.12 | 2.51 | 2.08 | - | - | 1.778 | 0.75 | 1.68 | -1.59 | - | - | 0.0177 |  | H2 |  | -1.7 | - | - | -
Mo2TaC2 | Mo2TaC2 | 3.04 | ABC | Mo | Ta | 100 | C | - | - | - | 5 | 1.2 | 2.51 | 2.09 | - | - | 1.477 | 0.74 | 1.96 | -1.72 | - | - | 0.0195 |  | H2 |  | -2.24 | - | - | -
Mo2TiC2 | Mo2TiC2 | 2.95 | ABC | Mo | Ti | 100 | C | - | - | - | 5 | 1.22 | 2.56 | 2.1 | - | - | 0.43 | 0.72 | 1.7 | -1.57 | - | - | 0.055 |  | H2 |  | -1.61 | - | - | -
Mo2VC2 | Mo2VC2 | 2.94 | ABC | Mo | V | 100 | C | - | - | - | 5 | 1.19 | 2.43 | 2.075 | - | - | 1.513 | 0.72 | 1.54 | -1.49 | - | - | 0.0043 |  | H2 |  | -2.31 | - | - | -
Ti2NbC2 | Ti2NbC2 | 3.15 | ABC | Ti | Nb | 100 | C | - | - | - | 5 | 1.01 | 2.36 | 2.071 | - | - | -1.291 | 1.26 | 1.58 | -2.05 | - | - | 0.0118 |  | H2 |  | -2.53 | - | - | -
Ti2TaC2 | Ti2TaC2 | 3.13 | ABC | Ti | Ta | 100 | C | - | - | - | 5 | 1.35 | 2.36 | 2.071 | - | - | -1.243 | 1.25 | 1.78 | -2.14 | - | - | 0.0044 |  | H2 |  | -2.6 | - | - | -
Cr2Nb2C3 | Cr2Nb2C3 | 2.97 | ABC | Cr | Nb | 100 | C | - | - | - | 7 | 0.83 | 2.26 | 1.94 | - | - | 0.503 | 0.96 | 1.67 | -1.75 | - | - | 0.0132 |  | H2 |  | -0.92 | - | - | -
Cr2Ta2C3 | Cr2Ta2C3 | 3.06 | ABC | Cr | Ta | 100 | C | - | - | - | 7 | 0.86 | 2.25 | 1.96 | - | - | 0.033 | 0.94 | 1.92 | -1.91 | - | - | 0.0094 |  | H2 |  | -0.94 | - | - | -
Cr2Ti2C3 | Cr2Ti2C3 | 2.98 | ABC | Cr | Ti | 100 | C | - | - | - | 7 | 0.9 | 2.3 | 1.94 | - | - | -1.217 | 0.96 | 1.7 | -1.78 | - | - | 0.0108 |  | H2 |  | -0.95 | - | - | -
Cr2V2C3 | Cr2V2C3 | 2.89 | ABC | Cr | V | 100 | C | - | - | - | 7 | 0.93 | 2.2 | 1.91 | - | - | 0.21 | 0.89 | 1.53 | -1.61 | - | - | 0.0089 |  | H2 |  | -0.89 | - | - | -
Mo2Nb2C3 | Mo2Nb2C3 | 3.11 | ABC | Mo | Nb | 100 | C | - | - | - | 7 | 1.02 | 2.39 | 2.07 | - | - | 0.596 | 0.78 | 1.69 | -1.65 | - | - | 0.035 |  | H2 |  | -0.83 | - | - | -
Mo2Ta2C3 | Mo2Ta2C3 | 3.01 | ABC | Mo | Ta | 100 | C | - | - | - | 7 | 1.17 | 2.51 | 2.09 | - | - | 0.068 | 0.75 | 1.72 | -1.64 | - | - | 0.0256 |  | H2 |  | -0.76 | - | - | -
Mo2Ti2C3 | Mo2Ti2C3 | 2.99 | ABC | Mo | Ti | 100 | C | - | - | - | 7 | 1.17 | 2.51 | 2.09 | - | - | -1.432 | 0.75 | 1.71 | -1.64 | - | - | 0.0168 |  | H2 |  | -0.82 | - | - | -
Mo2V2C3 | Mo2V2C3 | 2.96 | ABC | Mo | V | 100 | C | - | - | - | 7 | 1.14 | 2.36 | 2.05 | - | - | 0.507 | 0.75 | 1.54 | -1.53 | - | - | 0.0078 |  | H2 |  | -0.77 | - | - | -
Ti2Nb2C3 | Ti2Nb2C3 | 3.09 | ABC | Ti | Nb | 100 | C | - | - | - | 7 | 0.97 | 2.04 | 2.06 | - | - | -2.177 | 1.21 | 1.67 | -1.92 | - | - | 0.0082 |  | H2 |  | -2.46 | - | - | -
Ti2Ta2C3 | Ti2Ta2C3 | 3.1 | ABC | Ti | Ta | 100 | C | - | - | - | 7 | 1.3 | 2.47 | 2.23 | - | - | -2.437 | 0.95 | 1.96 | -1.94 | - | - | 0.0143 |  | H2 |  | -1.74 | - | - | -
Nb2Ta2C3 | Nb2Ta2C3 | 3.13 | ABC | Nb | Ta | 100 | C | - | - | - | 7 | 1.08 | 2.58 | 2.15 | - | - | -1.336 | 0.95 | 1.96 | -1.94 | - | - | 0.026 |  | H2 |  | -2 | - | - | -
V2Nb2C3 | V2Nb2C3 | 3.06 | ABC | V | Nb | 100 | C | - | - | - | 7 | 1.43 | 2.36 | 2.27 | - | - | -1.403 | 1.1 | 1.65 | -1.12 | - | - | 0.0111 |  | H2 |  | -0.83 | - | - | -
V2Ta2C3 | V2Ta2C3 | 3.05 | ABC | V | Ta | 100 | C | - | - | - | 7 | 0.97 | 2.35 | 2.014 | - | - | -1.086 | 1.06 | 1.92 | -1.98 | - | - | 0.0129 |  | H2 |  | -2.49 | - | - | -
V2Ti2C3 | V2Ti2C3 | 3.02 | ABC | V | Ti | 100 | C | - | - | - | 7 | 0.91 | 2.34 | 1.97 | - | - | -2.108 | 1.12 | 1.68 | -1.87 | - | - | 0.0267 |  | H2 |  | -0.81 | - | - | -
Ti2NS2 | Ti2NS2 | 3.18 | ABC | Ti | - | 100 | N | S | - | 100 | 5 | 1.18 | 2.35 | 2.18 | 2.4 | - | -7.082 | 1.74 | - | -1.8 | -0.84 | - | 0.0411 |  | H2O |  | -0.16 | - | - | -
V2NS2 | V2NS2 | 2.83 | ABC | V | - | 100 | N | S | - | 100 | 5 | 1.04 | 2.09 | 2.06 | 2.37 | - | -4.63 | 1.51 | - | -1.7 | -0.66 | - | 0.0221 |  | H2O |  | -2.64 | - | - | -
Zr2CH2 | Zr2CH2 | 3.15 | ABC | Zr | - | 100 | C | H | - | 100 | 5 | 1.26 | 2.52 | 2.29 | 2.17 | - | -3.38 | 1.69 | - | -2.04 | -0.67 | - | 0.059 |  | H2O |  | -0.53 | - | - | -
Zr2NH2 | Zr2NH2 | 3.25 | ABC | Zr | - | 100 | N | H | - | 100 | 5 | 1.25 | 2.51 | 2.25 | 2.14 | - | -4.72 | 1.63 | - | -1.88 | -0.69 | - | 0.053 |  | H2O |  | -0.58 | - | - | -
Zr2NO2 | Zr2NO2 | 3.27 | ABC | Zr | - | 100 | N | O | - | 100 | 5 | 1.36 | 2.93 | 2.33 | 2.13 | - | -13.054 | 2.19 | - | -1.86 | -1.26 | - | 0.0014 |  | H2O |  | -1.06 | - | - | -
Nb2CH2 | Nb2CH2 | 3.11 | ABC | Nb | - | 100 | C | H | - | 100 | 5 | 1.21 | 2.43 | 2.17 | 2.08 | - | -5.644 | 1.51 | - | -1.82 | -0.58 | - | 0.0756 |  | H2O |  | -0.53 | - | - | -
Nb2NH2 | Nb2NH2 | 2.97 | ABC | Nb | - | 100 | N | H | - | 100 | 5 | 1.37 | 2.75 | 2.19 | 2.03 | - | -1.378 | 1.4 | - | -1.62 | -0.59 | - | 0.0215 |  | H2O |  | -0.34 | - | - | -
Nb2NO2 | Nb2NO2 | 3.15 | ABC | Nb | - | 100 | N | O | - | 100 | 5 | 1.21 | 2.43 | 2.19 | 2.12 | - | -8.352 | 2.06 | - | -1.82 | -1.15 | - | 0.0362 |  | H2O |  | -2.74 | - | - | -
Mo2CH2 | Mo2CH2 | 2.94 | ABC | Mo | - | 100 | C | H | - | 100 | 5 | 1.28 | 2.56 | 2.12 | 1.98 | - | 1.496 | 1.14 | - | -1.36 | -0.46 | - | 0.006 |  | H2O |  | -0.85 | - | - | -
Mo2NH2 | Mo2NH2 | 3.18 | ABC | Mo | - | 100 | N | H | - | 100 | 5 | 0.99 | 1.97 | 2.08 | 2.11 | - | 1.564 | 1.23 | - | -1.52 | -0.47 | - | 0.0217 |  | H2O |  | -1.56 | - | - | -
Mo2NO2 | Mo2NO2 | 3.19 | ABC | Mo | - | 100 | N | O | - | 100 | 5 | 1.05 | 2.1 | 2.11 | 2.12 | - | -4.655 | 1.82 | - | -1.52 | -1.06 | - | 0.0025 |  | H2O |  | -0.99 | - | - | -
Ti2CH2 | Ti2CH2 | 3.04 | ABC | Ti | - | 100 | C | H | - | 100 | 5 | 1.16 | 2.31 | 2.09 | 2.01 | - | -2.504 | 1.63 | - | -2 | -0.63 | - | 0.0032 |  | H2O |  | -0.42 | - | - | -
Ti2NH2 | Ti2NH2 | 2.98 | ABC | Ti | - | 100 | N | H | - | 100 | 5 | 1.14 | 2.29 | 2.07 | 1.99 | - | -4.127 | 1.6 | - | -1.88 | -0.66 | - | 0.0251 |  | H2O |  | -0.4 | - | - | -
Ti2NO2 | Ti2NO2 | 3.27 | ABC | Ti | - | 100 | N | O | - | 100 | 5 | 1.27 | 2.54 | 2.14 | 1.97 | - | -11.813 | 2.03 | - | -1.74 | -1.16 | - | 0.0183 |  | H2O |  | -0.66 | - | - | -
V2NH2 | V2NH2 | 2.76 | ABC | V | - | 100 | N | H | - | 100 | 5 | 1.21 | 2.46 | 2.01 | 1.88 | - | -1.91 | 1.36 | - | -1.58 | -0.57 | - | 0.0147 |  | H2O |  | -0.29 | - | - | -
V2NO2 | V2NO2 | 2.91 | ABC | V | - | 100 | N | O | - | 100 | 5 | 1.16 | 2.33 | 2.04 | 1.95 | - | -8.198 | 1.88 | - | -1.66 | -1.05 | - | 0.0088 |  | H2O |  | -3.22 | - | - | -
Ta2CH2 | Ta2CH2 | 3.09 | ABC | Ta | - | 100 | C | H | - | 100 | 5 | 1.22 | 2.44 | 2.16 | 2.06 |  | -0.465 | 1.63 |  | -2.02 | -0.62 | - | 0.0757 |  | H2O |  | -0.58 | - | - | -
Ta2CO2 | Ta2CO2 | 3.12 | ABC | Ta | - | 100 | C | O | - | 100 | 5 | 1.24 | 2.49 | 2.19 | 2.11 |  | -8.241 | 2.27 |  | -2.09 | -1.23 | - | 0.0186 |  | H2O |  | -0.23 | - | - | -
Ta2NH2 | Ta2NH2 | 2.93 | ABC | Ta | - | 100 | N | H | - | 100 | 5 | 1.39 | 2.79 | 2.19 | 2.01 | - | -1.11 | 1.53 | - | -1.81 | -0.63 | - | 0.0192 |  | H2O |  | -0.42 | - | - | -
Ta2NO2 | Ta2NO2 | 3.14 | ABC | Ta | - | 100 | N | O | - | 100 | 5 | 1.19 | 1.93 | 2.17 | 2.11 | - | -8.778 | 2.24 | - | -2 | -1.24 | - | 0.0196 |  | H2O |  | -2.07 | - | - | -
W2CH2 | W2CH2 | 2.91 | ABC | W | - | 100 | C | H | - | 100 | 5 | 1.32 | 2.64 | 2.14 | 2.01 |  | 2.33 | 1.22 | - | -1.5 | -0.47 | - | 0.005 |  | H2O |  | -2.03 | - | - | -
W2NH2 | W2NH2 | 2.99 | ABC | W | - | 100 | N | H | - | 100 | 5 | 1.14 | 2.29 | 2.07 | 1.99 | - | 1.808 | 1.15 | - | -1.46 | -0.42 | - | 0.0011 |  | H2O |  | -2.48 | - | - | -
W2NO2 | W2NO2 | 3.19 | ABC | W | - | 100 | N | O | - | 100 | 5 | 1.04 | 2.08 | 2.11 | 2.12 | - | -4.01 | 1.96 | - | -1.64 | -1.15 | - | 0.0738 |  | H2O |  | -1.85 | - | - | -
Mo2CCl2 | Mo2CCl2 | 3.37 | ABC | Mo | - | 100 | C | Cl | - | 100 | 5 | 0.94 | 1.87 | 2.15 | 2.63 | - | -2.006 | 1.26 | - | -1.42 | -0.55 | - | 0.1047 |  | H2O |  | -0.27 | - | - | -
Mo2CF2 | Mo2CF2 | 3.27 | ABC | Mo | - | 100 | C | F | - | 100 | 5 | 0.94 | 1.898 | 2.11 | 2.31 | - | -5.33 | 1.38 | - | -1.4 | -0.68 | - | 0.0114 |  | H2O |  | -0.31 | - | - | -
Mo2CS2 | Mo2CS2 | 3.27 | ABC | Ti | - | 100 | C | S | - | 100 | 5 | 1.06 | 2.13 | 2.16 | 2.48 | - | -1.734 | 1.37 | - | -1.52 | -0.61 | - | 0.019 |  | H2O |  | -1.37 | - | - | -
Mo2NCl2 | Mo2NCl2 | 2.99 | ABC | Mo | - | 100 | N | Cl | - | 100 | 5 | 1.38 | 2.77 | 2.21 | 2.52 | - | -1.28 | 1.29 | - | -1.54 | -0.52 | - | 0.0127 |  | H2O |  | -1.22 | - | - | -
Mo2NF2 | Mo2NF2 | 3.28 | ABC | Mo | - | 100 | N | F | - | 100 | 5 | 0.98 | 1.91 | 2.11 | 2.31 | - | -4.847 | 1.45 | - | -1.44 | -0.74 | - | 0.0004 |  | H2O |  | -2.87 | - | - | -
Mo2NS2 | Mo2NS2 | 3.05 | ABC | Mo | - | 100 | N | S | - | 100 | 5 | 1.23 | 2.74 | 2.23 | 2.4 | - | -2.761 | 1.33 | - | -1.5 | -0.59 | - | 0.017 |  | H2O |  | -0.15 | - | - | -
Sc2CF2 | Sc2CF2 | 3.2 | ABC | Sc | - | 100 | C | F | - | 100 | 5 | 1.227 | 2.535 | 2.27 | 2.21 | - | -12.247 | 1.79 | - | -2 | -0.79 | - | 0.951 |  | H2O |  | -0.16 | - | - | -
V2CF2 | V2CF2 | 2.98 | ABC | V | - | 100 | C | F | - | 100 | 5 | 1.25 | 2.062 | 2.51 | 2.08 | - | -7.974 | 1.63 | - | -1.82 | -0.72 | - | 0.0412 |  | H2O |  | -0.17 | - | - | -
Ti2NS2 | Ti2NS2 | 3.18 | ABC | Ti | - | 100 | N | S | - | 100 | 5 | 1.18 | 2.35 | 2.18 | 2.4 | - | -7.082 | 1.74 | - | -1.8 | -0.84 | - | 0.0411 |  | CO2 |  | -0.17 | - | - | -
V2NS2 | V2NS2 | 2.83 | ABC | V | - | 100 | N | S | - | 100 | 5 | 1.04 | 2.09 | 2.06 | 2.37 | - | -4.63 | 1.51 | - | -1.7 | -0.66 | - | 0.0221 |  | CO2 |  | -2.66 | - | - | -
Zr2CH2 | Zr2CH2 | 3.15 | ABC | Zr | - | 100 | C | H | - | 100 | 5 | 1.26 | 2.52 | 2.29 | 2.17 | - | -3.38 | 1.69 | - | -2.04 | -0.67 | - | 0.059 |  | CO2 |  | -0.22 | - | - | -
Zr2NH2 | Zr2NH2 | 3.25 | ABC | Zr | - | 100 | N | H | - | 100 | 5 | 1.25 | 2.51 | 2.25 | 2.14 | - | -4.72 | 1.63 | - | -1.88 | -0.69 | - | 0.053 |  | CO2 |  | -0.21 | - | - | -
Zr2NO2 | Zr2NO2 | 3.27 | ABC | Zr | - | 100 | N | O | - | 100 | 5 | 1.36 | 2.93 | 2.33 | 2.13 | - | -13.054 | 2.19 | - | -1.86 | -1.26 | - | 0.0014 |  | CO2 |  | -0.8 | - | - | -
Nb2CH2 | Nb2CH2 | 3.11 | ABC | Nb | - | 100 | C | H | - | 100 | 5 | 1.21 | 2.43 | 2.17 | 2.08 | - | -5.644 | 1.51 | - | -1.82 | -0.58 | - | 0.0756 |  | CO2 |  | -0.21 | - | - | -
Nb2NH2 | Nb2NH2 | 2.97 | ABC | Nb | - | 100 | N | H | - | 100 | 5 | 1.37 | 2.75 | 2.19 | 2.03 | - | -1.378 | 1.4 | - | -1.62 | -0.59 | - | 0.0215 |  | CO2 |  | -0.21 | - | - | -
Nb2NO2 | Nb2NO2 | 3.15 | ABC | Nb | - | 100 | N | O | - | 100 | 5 | 1.21 | 2.43 | 2.19 | 2.12 | - | -8.352 | 2.06 | - | -1.82 | -1.15 | - | 0.0362 |  | CO2 |  | -2.47 | - | - | -
Mo2CH2 | Mo2CH2 | 2.94 | ABC | Mo | - | 100 | C | H | - | 100 | 5 | 1.28 | 2.56 | 2.12 | 1.98 | - | 1.496 | 1.14 | - | -1.36 | -0.46 | - | 0.006 |  | CO2 |  | -0.61 | - | - | -
Mo2NH2 | Mo2NH2 | 3.18 | ABC | Mo | - | 100 | N | H | - | 100 | 5 | 0.99 | 1.97 | 2.08 | 2.11 | - | 1.564 | 1.23 | - | -1.52 | -0.47 | - | 0.0217 |  | CO2 |  | -0.94 | - | - | -
Mo2NO2 | Mo2NO2 | 3.19 | ABC | Mo | - | 100 | N | O | - | 100 | 5 | 1.05 | 2.1 | 2.11 | 2.12 | - | -4.655 | 1.82 | - | -1.52 | -1.06 | - | 0.0025 |  | CO2 |  | -0.38 | - | - | -
Ti2CH2 | Ti2CH2 | 3.04 | ABC | Ti | - | 100 | C | H | - | 100 | 5 | 1.16 | 2.31 | 2.09 | 2.01 | - | -2.504 | 1.63 | - | -2 | -0.63 | - | 0.0032 |  | CO2 |  | -0.21 | - | - | -
Ti2NH2 | Ti2NH2 | 2.98 | ABC | Ti | - | 100 | N | H | - | 100 | 55 | 1.14 | 2.29 | 2.07 | 1.99 | - | -4.127 | 1.6 | - | -1.88 | -0.66 | - | 0.0251 |  | CO2 |  | -1.88 | - | - | -
Ti2NO2 | Ti2NO2 | 3.27 | ABC | Ti | - | 100 | N | O | - | 100 | 5 | 1.27 | 2.54 | 2.14 | 1.97 | - | -11.813 | 2.03 | - | -1.74 | -1.16 | - | 0.0183 |  | CO2 |  | -0.66 | - | - | -
V2NH2 | V2NH2 | 2.76 | ABC | V | - | 100 | N | H | - | 100 | 5 | 1.21 | 2.46 | 2.01 | 1.88 | - | -1.91 | 1.36 | - | -1.58 | -0.57 | - | 0.0147 |  | CO2 |  | -0.19 | - | - | -
V2NO2 | V2NO2 | 2.91 | ABC | V | - | 100 | N | O | - | 100 | 5 | 1.16 | 2.33 | 2.04 | 1.95 | - | -8.198 | 1.88 | - | -1.66 | -1.05 | - | 0.0088 |  | CO2 |  | -3.07 | - | - | -
Ta2CH2 | Ta2CH2 | 3.09 | ABC | Ta | - | 100 | C | H | - | 100 | 5 | 1.22 | 2.44 | 2.16 | 2.06 |  | -0.465 | 1.63 |  | -2.02 | -0.62 | - | 0.0757 |  | CO2 |  | -0.19 | - | - | -
Ta2CO2 | Ta2CO2 | 3.12 | ABC | Ta | - | 100 | C | O | - | 100 | 5 | 1.24 | 2.49 | 2.19 | 2.11 |  | -8.241 | 2.27 |  | -2.09 | -1.23 | - | 0.0186 |  | CO2 |  | -0.22 | - | - | -
Ta2NH2 | Ta2NH2 | 2.93 | ABC | Ta | - | 100 | N | H | - | 100 | 5 | 1.39 | 2.79 | 2.19 | 2.01 | - | -1.11 | 1.53 | - | -1.81 | -0.63 | - | 0.0192 |  | CO2 |  | -0.2 | - | - | -
Ta2NO2 | Ta2NO2 | 3.14 | ABC | Ta | - | 100 | N | O | - | 100 | 5 | 1.19 | 1.93 | 2.17 | 2.11 | - | -8.778 | 2.24 | - | -2 | -1.24 | - | 0.0196 |  | CO2 |  | -2.06 | - | - | -
W2CH2 | W2CH2 | 2.91 | ABC | W | - | 100 | C | H | - | 100 | 5 | 1.32 | 2.64 | 2.14 | 2.01 |  | 2.33 | 1.22 | - | -1.5 | -0.47 | - | 0.005 |  | CO2 |  | -1.63 | - | - | -
W2NH2 | W2NH2 | 2.99 | ABC | W | - | 100 | N | H | - | 100 | 5 | 1.14 | 2.29 | 2.07 | 1.99 | - | 1.808 | 1.15 | - | -1.46 | -0.42 | - | 0.0011 |  | CO2 |  | -5.15 | - | - | -
W2NO2 | W2NO2 | 3.19 | ABC | W | - | 100 | N | O | - | 100 | 5 | 1.04 | 2.08 | 2.11 | 2.12 | - | -4.01 | 1.96 | - | -1.64 | -1.15 | - | 0.0738 |  | CO2 |  | -1.85 | - | - | -
Mo2CCl2 | Mo2CCl2 | 3.37 | ABC | Mo | - | 100 | C | Cl | - | 100 | 5 | 0.94 | 1.87 | 2.15 | 2.63 | - | -2.006 | 1.26 | - | -1.42 | -0.55 | - | 0.1047 |  | CO2 |  | -0.31 | - | - | -
Mo2CF2 | Mo2CF2 | 3.27 | ABC | Mo | - | 100 | C | F | - | 100 | 5 | 0.94 | 1.898 | 2.11 | 2.31 | - | -5.33 | 1.38 | - | -1.4 | -0.68 | - | 0.0114 |  | CO2 |  | -0.88 | - | - | -
Mo2CS2 | Mo2CS2 | 3.27 | ABC | Ti | - | 100 | C | S | - | 100 | 5 | 1.06 | 2.13 | 2.16 | 2.48 | - | -1.734 | 1.37 | - | -1.52 | -0.61 | - | 0.019 |  | CO2 |  | -1.38 | - | - | -
Mo2NCl2 | Mo2NCl2 | 2.99 | ABC | Mo | - | 100 | N | Cl | - | 100 | 5 | 1.38 | 2.77 | 2.21 | 2.52 | - | -1.28 | 1.29 | - | -1.54 | -0.52 | - | 0.0127 |  | CO2 |  | -1.24 | - | - | -
Mo2NF2 | Mo2NF2 | 3.28 | ABC | Mo | - | 100 | N | F | - | 100 | 5 | 0.98 | 1.91 | 2.11 | 2.31 | - | -4.847 | 1.45 | - | -1.44 | -0.74 | - | 0.0004 |  | CO2 |  | -2.01 | - | - | -
Mo2NS2 | Mo2NS2 | 3.05 | ABC | Mo | - | 100 | N | S | - | 100 | 5 | 1.23 | 2.74 | 2.23 | 2.4 | - | -2.761 | 1.33 | - | -1.5 | -0.59 | - | 0.017 |  | CO2 |  | -4.08 | - | - | -
Sc2CF2 | Sc2CF2 | 3.2 | ABC | Sc | - | 100 | C | F | - | 100 | 5 | 1.227 | 2.535 | 2.27 | 2.21 | - | -12.247 | 1.79 | - | -2 | -0.79 | - | 0.951 |  | CO2 |  | -0.16 | - | - | -
V2CF2 | V2CF2 | 2.98 | ABC | V | - | 100 | C | F | - | 100 | 5 | 1.25 | 2.062 | 2.51 | 2.08 | - | -7.974 | 1.63 | - | -1.82 | -0.72 | - | 0.0412 |  | CO2 |  | -0.19 | - | - | -
Ti2NS2 | Ti2NS2 | 3.18 | ABC | Ti | - | 100 | N | S | - | 100 | 5 | 1.18 | 2.35 | 2.18 | 2.4 | - | -7.082 | 1.74 | - | -1.8 | -0.84 | - | 0.0411 |  | CO |  | -0.14 | - | - | -
V2NS2 | V2NS2 | 2.83 | ABC | V | - | 100 | N | S | - | 100 | 5 | 1.04 | 2.09 | 2.06 | 2.37 | - | -4.63 | 1.51 | - | -1.7 | -0.66 | - | 0.0221 |  | CO |  | -2.62 | - | - | -
Zr2CH2 | Zr2CH2 | 3.15 | ABC | Zr | - | 100 | C | H | - | 100 | 5 | 1.26 | 2.52 | 2.29 | 2.17 | - | -3.38 | 1.69 | - | -2.04 | -0.67 | - | 0.059 |  | CO |  | -0.12 | - | - | -
Zr2NH2 | Zr2NH2 | 3.25 | ABC | Zr | - | 100 | N | H | - | 100 | 5 | 1.25 | 2.51 | 2.25 | 2.14 | - | -4.72 | 1.63 | - | -1.88 | -0.69 | - | 0.053 |  | CO |  | -0.13 | - | - | -
Zr2NO2 | Zr2NO2 | 3.27 | ABC | Zr | - | 100 | N | O | - | 100 | 5 | 1.36 | 2.93 | 2.33 | 2.13 | - | -13.054 | 2.19 | - | -1.86 | -1.26 | - | 0.0014 |  | CO |  | -0.72 | - | - | -
Nb2CH2 | Nb2CH2 | 3.11 | ABC | Nb | - | 100 | C | H | - | 100 | 5 | 1.21 | 2.43 | 2.17 | 2.08 | - | -5.644 | 1.51 | - | -1.82 | -0.58 | - | 0.0756 |  | CO |  | -0.13 | - | - | -
Nb2NH2 | Nb2NH2 | 2.97 | ABC | Nb | - | 100 | N | H | - | 100 | 5 | 1.37 | 2.75 | 2.19 | 2.03 | - | -1.378 | 1.4 | - | -1.62 | -0.59 | - | 0.0215 |  | CO |  | -0.13 | - | - | -
Nb2NO2 | Nb2NO2 | 3.15 | ABC | Nb | - | 100 | N | O | - | 100 | 5 | 1.21 | 2.43 | 2.19 | 2.12 | - | -8.352 | 2.06 | - | -1.82 | -1.15 | - | 0.0362 |  | CO |  | -2.23 | - | - | -
Mo2CH2 | Mo2CH2 | 2.94 | ABC | Mo | - | 100 | C | H | - | 100 | 5 | 1.28 | 2.56 | 2.12 | 1.98 | - | 1.496 | 1.14 | - | -1.36 | -0.46 | - | 0.006 |  | CO |  | -0.51 | - | - | -
Mo2NH2 | Mo2NH2 | 3.18 | ABC | Mo | - | 100 | N | H | - | 100 | 5 | 0.99 | 1.97 | 2.08 | 2.11 | - | 1.564 | 1.23 | - | -1.52 | -0.47 | - | 0.0217 |  | CO |  | -1.63 | - | - | -
Mo2NO2 | Mo2NO2 | 3.19 | ABC | Mo | - | 100 | N | O | - | 100 | 5 | 1.05 | 2.1 | 2.11 | 2.12 | - | -4.655 | 1.82 | - | -1.52 | -1.06 | - | 0.0025 |  | CO |  | -0.63 | - | - | -
Ti2CH2 | Ti2CH2 | 3.04 | ABC | Ti | - | 100 | C | H | - | 100 | 5 | 1.16 | 2.31 | 2.09 | 2.01 | - | -2.504 | 1.63 | - | -2 | -0.63 | - | 0.0032 |  | CO |  | -0.13 | - | - | -
Ti2NH2 | Ti2NH2 | 2.98 | ABC | Ti | - | 100 | N | H | - | 100 | 5 | 1.14 | 2.29 | 2.07 | 1.99 | - | -4.127 | 1.6 | - | -1.88 | -0.66 | - | 0.0251 |  | CO |  | -0.14 | - | - | -
Ti2NO2 | Ti2NO2 | 3.27 | ABC | Ti | - | 100 | N | O | - | 100 | 5 | 1.27 | 2.54 | 2.14 | 1.97 | - | -11.813 | 2.03 | - | -1.74 | -1.16 | - | 0.0183 |  | CO |  | -0.58 | - | - | -
V2NH2 | V2NH2 | 2.76 | ABC | V | - | 100 | N | H | - | 100 | 5 | 1.21 | 2.46 | 2.01 | 1.88 | - | -1.91 | 1.36 | - | -1.58 | -0.57 | - | 0.0147 |  | CO |  | -0.14 | - | - | -
V2NO2 | V2NO2 | 2.91 | ABC | V | - | 100 | N | O | - | 100 | 5 | 1.16 | 2.33 | 2.04 | 1.95 | - | -8.198 | 1.88 | - | -1.66 | -1.05 | - | 0.0088 |  | CO |  | -2.69 | - | - | -
Ta2CH2 | Ta2CH2 | 3.09 | ABC | Ta | - | 100 | C | H | - | 100 | 5 | 1.22 | 2.44 | 2.16 | 2.06 |  | -0.465 | 1.63 |  | -2.02 | -0.62 | - | 0.0757 |  | CO |  | -0.14 | - | - | -
Ta2CO2 | Ta2CO2 | 3.12 | ABC | Ta | - | 100 | C | O | - | 100 | 5 | 1.24 | 2.49 | 2.19 | 2.11 |  | -8.241 | 2.27 |  | -2.09 | -1.23 | - | 0.0186 |  | CO |  | -0.15 | - | - | -
Ta2NH2 | Ta2NH2 | 2.93 | ABC | Ta | - | 100 | N | H | - | 100 | 5 | 1.39 | 2.79 | 2.19 | 2.01 | - | -1.11 | 1.53 | - | -1.81 | -0.63 | - | 0.0192 |  | CO |  | -0.15 | - | - | -
Ta2NO2 | Ta2NO2 | 3.14 | ABC | Ta | - | 100 | N | O | - | 100 | 5 | 1.19 | 1.93 | 2.17 | 2.11 | - | -8.778 | 2.24 | - | -2 | -1.24 | - | 0.0196 |  | CO |  | -1.99 | - | - | -

## dopants
Name | Formula | a_ang | Stacking | M1 | M2 | Dopant | M1_% | X | T1_type | T2_type | T1_% | N_Layers | Layer_dist_MX | Layer_dist_MM | Length_MX | Length_MT1 | Length_MT2 | E_Form | Bader_M1 | Bader_M2 | Bader_X | Bader_T1 | Bader_T2 | Band_gap_PBE_ev | Band_gap_HSE06_ev | Mol | SMILES | E_ads_ev | Reaction | E_activation_ev | E_reaction_ev | DOI_1(Energies) | DOI_2(Band_gap_HSE06_ev)
Sc@Ti2N | Ti2N | 3.03 | ABC | Ti | - | Sc | 100 | N | - | - | 100 | 4 | 1.2 | 2.45 | 2.12 | - | - | -6.105 | 0.99 | 0.97 | -1.94 | - | - | 0.0089 |  | H |  | -0.716 | - | - | - | https://doi.org/10.1021/acssuschemeng.1c07741
V@Ti2N | Ti2N | 2.9 | ABC | Ti | - | V | 100 | N | - | - | 100 | 4 | 1.26 | 2.31 | 2.09 | - | - | -0.852 | 0.984 | 0.985 | -1.88 | - | - | 0.0032 |  | H |  | -0.1 | - | - | - | https://doi.org/10.1021/acssuschemeng.1c07741
Cr@Ti2N | Ti2N | 2.89 | ABC | Ti | - | Cr | 100 | N | - | - | 100 | 4 | 1.27 | 2.21 | 2.1 | - | - | 0.0321 | 0.89 | 0.97 | -1.77 | - | - | 0.0147 |  | H |  | -0.579 | - | - | - | https://doi.org/10.1021/acssuschemeng.1c07741
Mn@Ti2N | Ti2N | 3.05 | ABC | Ti | - | Mn | 100 | N | - | - | 100 | 4 | 1.36 | 1.93 | 2.2 | - | - | -3.971 | 0.81 | 0.902 | -1.63 | - | - | 0.0013 |  | H |  | -0.438 | - | - | - | https://doi.org/10.1021/acssuschemeng.1c07741
Fe@Ti2N | Ti2N | 2.99 | ABC | Ti | - | Fe | 100 | N | - | - | 100 | 4 | 1.38 | 1.91 | 2.21 | - | - | -5.437 | 0.71 | 0.86 | -1.53 | - | - | 0.0112 |  | H |  | -0.716 | - | - | - | https://doi.org/10.1021/acssuschemeng.1c07741
Co@Ti2N | Ti2N | 2.96 | ABC | Ti | - | Co | 100 | N | - | - | 100 | 4 | 1.33 | 1.98 | 2.17 | - | - | -5.317 | 0.69 | 0.91 | -1.55 | - | - | 0.024 |  | H |  | -0.911 | - | - | - | https://doi.org/10.1021/acssuschemeng.1c07741
Ni@Ti2N | Ti2N | 3.01 | ABC | Ti | - | Ni | 100 | N | - | - | 100 | 4 | 1.08 | 1.94 | 2.04 | - | - | -5.011 | 0.61 | 1.17 | -1.68 | - | - | 0.009 |  | H |  | -0.49 | - | - | - | https://doi.org/10.1021/acssuschemeng.1c07741
Y@Ti2N | Ti2N | 3.14 | ABC | Ti | - | Y | 100 | N | - | - | 100 | 4 | 1.08 | 2.56 | 2.11 | - | - | -5.315 | 0.9 | 1.01 | -1.93 | - | - | 0.0025 |  | H |  | -1.08 | - | - | - | https://doi.org/10.1021/acssuschemeng.1c07741
Zr@Ti2N | Ti2N | 3.07 | ABC | Ti | - | Zr | 100 | N | - | - | 100 | 4 | 1.13 | 2.47 | 2.1 | - | - | -7.491 | 0.89 | 0.91 | -1.88 | - | - | 0.0043 |  | H |  | -0.428 | - | - | - | https://doi.org/10.1021/acssuschemeng.1c07741
Nb@Ti2N | Ti2N | 2.97 | ABC | Ti | - | Nb | 100 | N | - | - | 100 | 4 | 1.21 | 2.51 | 2.09 | - | - | -0.535 | 0.86 | 1.02 | -1.81 | - | - | 0.0092 |  | H |  | -0.07 | - | - | - | https://doi.org/10.1021/acssuschemeng.1c07741
Mo@Ti2N | Ti2N | 2.91 | ABC | Ti | - | Mo | 100 | N | - | - | 100 | 4 | 1.27 | 2.52 | 2.1 | - | - | 0.258 | 0.74 | 0.99 | -1.61 | - | - | 0.0063 |  | H |  | -0.302 | - | - | - | https://doi.org/10.1021/acssuschemeng.1c07741
Tc@Ti2N | Ti2N | 2.95 | ABC | Ti | - | Tc | 100 | N | - | - | 100 | 4 | 1.19 | 2.3 | 2.08 | - | - | -6.181 | 0.91 | 1.01 | -1.54 | - | - | 0.0044 |  | H |  | -0.584 | - | - | - | https://doi.org/10.1021/acssuschemeng.1c07741
Ru@Ti2N | Ti2N | 3.13 | ABC | Ti | - | Ru | 100 | N | - | - | 100 | 4 | 1.25 | 1.97 | 2.19 | - | - | -5.927 | 0.41 | 0.88 | -1.33 | - | - | 0.0082 |  | H |  | -0.733 | - | - | - | https://doi.org/10.1021/acssuschemeng.1c07741
Rh@Ti2N | Ti2N | 3.08 | ABC | Ti | - | Rh | 100 | N | - | - | 100 | 4 | 1.1 | 2.07 | 2.1 | - | - | -5.119 | 0.33 | 1.01 | -1.36 | - | - | 0.0023 |  | H |  | -0.703 | - | - | - | https://doi.org/10.1021/acssuschemeng.1c07741
Pd@Ti2N | Ti2N | 3.15 | ABC | Ti | - | Pd | 100 | N | - | - | 100 | 4 | 0.98 | 2.33 | 1.87 | - | - | -4.499 | 1.07 | 1.08 | -1.72 | - | - | 0.0007 |  | H |  | -0.42 | - | - | - | https://doi.org/10.1021/acssuschemeng.1c07741
Ag@Ti2N | Ti2N | 3.11 | ABC | Ti | - | Ag | 100 | N | - | - | 100 | 4 | 0.76 | 2.28 | 1.94 | - | - | -2.517 | 0.39 | 1.65 | -1.67 | - | - | 0.0066 |  | H |  | -0.743 | - | - | - | https://doi.org/10.1021/acssuschemeng.1c07741
Cd@Ti2N | Ti2N | 3.13 | ABC | Ti | - | Cd | 100 | N | - | - | 100 | 4 | 0.74 | 2.49 | 1.95 | - | - | -1.155 | 0.29 | 1.56 | -1.71 | - | - | 0.016 |  | H |  | -0.09 | - | - | - | https://doi.org/10.1021/acssuschemeng.1c07741
Hf@Ti2N | Ti2N | 3.05 | ABC | Ti | - | Hf | 100 | N | - | - | 100 | 4 | 1.18 | 2.46 | 2.11 | - | - | -7.913 | 1.06 | 0.97 | -2.01 | - | - | 0.0057 |  | H |  | -0.437 | - | - | - | https://doi.org/10.1021/acssuschemeng.1c07741
Ta@Ti2N | Ti2N | 2.96 | ABC | Ti | - | Ta | 100 | N | - | - | 100 | 4 | 1.29 | 2.51 | 2.14 | - | - | -0.571 | 0.96 | 0.99 | -1.88 | - | - | 0.0152 |  | H |  | -0.003 | - | - | - | https://doi.org/10.1021/acssuschemeng.1c07741
Pt@Ti2N | Ti2N | 2.97 | ABC | Ti | - | Pt | 100 | N | - | - | 100 | 4 | 0.99 | 2.06 | 1.97 | - | - | -3.131 | 0.62 | 1.77 | -1.58 | - | - | 0.0307 |  | H |  | -0.63 | - | - | - | https://doi.org/10.1021/acssuschemeng.1c07741
Au@Ti2N | Ti2N | 3.12 | ABC | Ti | - | Au | 100 | N | - | - | 100 | 4 | 0.78 | 2.16 | 1.88 | - | - | -3.101 | 0.51 | 1.74 | -1.67 | - | - | 0.0005 |  | H |  | -0.741 | - | - | - | https://doi.org/10.1021/acssuschemeng.1c07741
Hg@Ti2N | Ti2N | 3.17 | ABC | Ti | - | Hg | 100 | N | - | - | 100 | 4 | 0.67 | 2.42 | 1.95 | - | - | -1.352 | 0.36 | 1.63 | -1.7 | - | - | 0.0074 |  | H |  | -1.436 | - | - | - | https://doi.org/10.1021/acssuschemeng.1c07741
Pd@Nb2CO2 | Nb2CO2 |  | ABC | Nb | - | Pd | 100 | C | O | - | 100 | 6 |  |  |  |  | - |  |  | - |  |  | - |  |  | O2 |  | -0.35 | - | - | - | https://doi.org/10.1039/c9ta12255a
Pt@Nb2CO2 | Nb2CO2 |  | ABC | Nb | - | Pt | 100 | C | O | - | 100 | 6 |  |  |  |  | - |  |  | - |  |  | - |  |  | O2 |  | -0.37 | - | - | - | https://doi.org/10.1039/c9ta12255a
Pd@Nb2CF2 | Nb2CF2 |  | ABC | Nb | - | Pd | 100 | C | O | - | 100 | 6 |  |  |  |  | - |  |  | - |  |  | - |  |  | O2 |  | -0.32 | - | - | - | https://doi.org/10.1039/c9ta12255a
Pt@Nb2CF2 | Nb2CF2 |  | ABC | Nb | - | Pt | 100 | C | O | - | 100 | 6 |  |  |  |  | - |  |  | - |  |  | - |  |  | O2 |  | -0.31 | - | - | - | https://doi.org/10.1039/c9ta12255a
Fe@Mo2C | FeMo2C |  | ABC | Mo | - | Fe | 100 | C | - | - | - | 4 |  |  |  |  | - |  |  | - |  | - | - |  |  | O |  | -1.93 | - | - | - | doi: 10.3389/fchem.2023.1144189
Fe@Mo2C | FeMo2C |  | ABC | Mo | - | Fe | 100 | C | - | - | - | 4 |  |  |  |  | - |  |  | - |  | - | - |  |  | H |  | -0.73 | - | - | - | doi: 10.3389/fchem.2023.1144189
Fe@Mo2C | FeMo2C |  | ABC | Mo | - | Fe | 100 | C | - | - | - | 4 |  |  |  |  | - |  |  | - |  | - | - |  |  | CO2 |  | -0.84 | - | - | - | doi: 10.3389/fchem.2023.1144189
Fe@Mo2C | FeMo2C |  | ABC | Mo | - | Fe | 100 | C | - | - | - | 4 |  |  |  |  | - |  |  | - |  | - | - |  |  | CO2 |  | -2.55 | - | - | - | doi: 10.3389/fchem.2023.1144189
Cu@Mo2C | CuMo2C |  | ABC | Mo | - | Cu | 100 | C | - | - | - | 4 |  |  |  |  | - |  |  | - |  | - | - |  |  | O |  | -1.41 | - | - | - | doi: 10.3389/fchem.2023.1144189
Cu@Mo2C | CuMo2C |  | ABC | Mo | - | Cu | 100 | C | - | - | - | 4 |  |  |  |  | - |  |  | - |  | - | - |  |  | H |  | -0.19 | - | - | - | doi: 10.3389/fchem.2023.1144189
Cu@Mo2C | CuMo2C |  | ABC | Mo | - | Cu | 100 | C | - | - | - | 4 |  |  |  |  | - |  |  | - |  | - | - |  |  | CO2 |  | -0.49 | - | - | - | doi: 10.3389/fchem.2023.1144189
Cu@Mo2C | CuMo2C |  | ABC | Mo | - | Cu | 100 | C | - | - | - | 4 |  |  |  |  | - |  |  | - |  | - | - |  |  | CO2 |  | -2.07 | - | - | - | doi: 10.3389/fchem.2023.1144189
Cr@W2CO2 | W2CO2 |  | ABC | W | - | Cr | 100 | C | O | - | 100 | 6 |  |  |  |  | - |  |  | - |  |  | - |  |  | H |  | -0.16 | - | - | - | https://doi.org/10.1039/D2QM00440B
Mn@W2CO2 | W2CO2 |  | ABC | W | - | Mn | 100 | C | O | - | 100 | 6 |  |  |  |  | - |  |  | - |  |  | - |  |  | H |  | -0.21 | - | - | - | https://doi.org/10.1039/D2QM00440B
Fe@W2CO2 | W2CO2 |  | ABC | W | - | Fe | 100 | C | O | - | 100 | 6 |  |  |  |  | - |  |  | - |  |  | - |  |  | H |  | -0.22 | - | - | - | https://doi.org/10.1039/D2QM00440B
Co@W2CO2 | W2CO2 |  | ABC | W | - | Co | 100 | C | O | - | 100 | 6 |  |  |  |  | - |  |  | - |  |  | - |  |  | H |  | -0.22 | - | - | - | https://doi.org/10.1039/D2QM00440B
Ni@W2CO2 | W2CO2 |  | ABC | W | - | Ni | 100 | C | O | - | 100 | 6 |  |  |  |  | - |  |  | - |  |  | - |  |  | H |  | -0.19 | - | - | - | https://doi.org/10.1039/D2QM00440B
Cu@W2CO2 | W2CO2 |  | ABC | W | - | Cu | 100 | C | O | - | 100 | 6 |  |  |  |  | - |  |  | - |  |  | - |  |  | H |  | -0.11 | - | - | - | https://doi.org/10.1039/D2QM00440B
Zn@W2CO2 | W2CO2 |  | ABC | W | - | Zn | 100 | C | O | - | 100 | 6 |  |  |  |  | - |  |  | - |  |  | - |  |  | H |  | -0.07 | - | - | - | https://doi.org/10.1039/D2QM00440B
Ru@W2CO2 | W2CO2 |  | ABC | W | - | Ru | 100 | C | O | - | 100 | 6 |  |  |  |  | - |  |  | - |  |  | - |  |  | H |  | -0.26 | - | - | - | https://doi.org/10.1039/D2QM00440B
Pd@W2CO2 | W2CO2 |  | ABC | W | - | Rd | 100 | C | O | - | 100 | 6 |  |  |  |  | - |  |  | - |  |  | - |  |  | H |  | -0.2 | - | - | - | https://doi.org/10.1039/D2QM00440B
Ir@W2CO2 | W2CO2 |  | ABC | W | - | Ir | 100 | C | O | - | 100 | 6 |  |  |  |  | - |  |  | - |  |  | - |  |  | H |  | -0.26 | - | - | - | https://doi.org/10.1039/D2QM00440B
Pt@W2CO2 | W2CO2 |  | ABC | W | - | Pt | 100 | C | O | - | 100 | 6 |  |  |  |  | - |  |  | - |  |  | - |  |  | H |  | -0.21 | - | - | - | https://doi.org/10.1039/D2QM00440B
Au@W2CO2 | W2CO2 |  | ABC | W | - | Au | 100 | C | O | - | 100 | 6 |  |  |  |  | - |  |  | - |  |  | - |  |  | H |  | -0.08 | - | - | - | https://doi.org/10.1039/D2QM00440B
Cr@W2CO2 | W2CO2 |  | ABC | W | - | Cr | 100 | C | O | - | 100 | 6 |  |  |  |  | - |  |  | - |  |  | - |  |  | H2 |  | -0.44 | - | - | - | https://doi.org/10.1039/D2QM00440B
Mn@W2CO2 | W2CO2 |  | ABC | W | - | Mn | 100 | C | O | - | 100 | 6 |  |  |  |  | - |  |  | - |  |  | - |  |  | H2 |  | -0.51 | - | - | - | https://doi.org/10.1039/D2QM00440B
Fe@W2CO2 | W2CO2 |  | ABC | W | - | Fe | 100 | C | O | - | 100 | 6 |  |  |  |  | - |  |  | - |  |  | - |  |  | H2 |  | -0.59 | - | - | - | https://doi.org/10.1039/D2QM00440B
Co@W2CO2 | W2CO2 |  | ABC | W | - | Co | 100 | C | O | - | 100 | 6 |  |  |  |  | - |  |  | - |  |  | - |  |  | H2 |  | -0.61 | - | - | - | https://doi.org/10.1039/D2QM00440B
Ni@W2CO2 | W2CO2 |  | ABC | W | - | Ni | 100 | C | O | - | 100 | 6 |  |  |  |  | - |  |  | - |  |  | - |  |  | H2 |  | -0.59 | - | - | - | https://doi.org/10.1039/D2QM00440B
Cu@W2CO2 | W2CO2 |  | ABC | W | - | Cu | 100 | C | O | - | 100 | 6 |  |  |  |  | - |  |  | - |  |  | - |  |  | H2 |  | -0.51 | - | - | - | https://doi.org/10.1039/D2QM00440B
Zn@W2CO2 | W2CO2 |  | ABC | W | - | Zn | 100 | C | O | - | 100 | 6 |  |  |  |  | - |  |  | - |  |  | - |  |  | H2 |  | -0.32 | - | - | - | https://doi.org/10.1039/D2QM00440B
Ru@W2CO2 | W2CO2 |  | ABC | W | - | Ru | 100 | C | O | - | 100 | 6 |  |  |  |  | - |  |  | - |  |  | - |  |  | H2 |  | -0.45 | - | - | - | https://doi.org/10.1039/D2QM00440B
Pd@W2CO2 | W2CO2 |  | ABC | W | - | Rd | 100 | C | O | - | 100 | 6 |  |  |  |  | - |  |  | - |  |  | - |  |  | H2 |  | -0.44 | - | - | - | https://doi.org/10.1039/D2QM00440B
Ir@W2CO2 | W2CO2 |  | ABC | W | - | Ir | 100 | C | O | - | 100 | 6 |  |  |  |  | - |  |  | - |  |  | - |  |  | H2 |  | -0.54 | - | - | - | https://doi.org/10.1039/D2QM00440B
Pt@W2CO2 | W2CO2 |  | ABC | W | - | Pt | 100 | C | O | - | 100 | 6 |  |  |  |  | - |  |  | - |  |  | - |  |  | H2 |  | -0.48 | - | - | - | https://doi.org/10.1039/D2QM00440B
Au@W2CO2 | W2CO2 |  | ABC | W | - | Au | 100 | C | O | - | 100 | 6 |  |  |  |  | - |  |  | - |  |  | - |  |  | H2 |  | -0.32 | - | - | - | https://doi.org/10.1039/D2QM00440B
Cr@W2CO2 | W2CO2 |  | ABC | W | - | Cr | 100 | C | O | - | 100 | 6 |  |  |  |  | - |  |  | - |  |  | - |  |  | H2O |  | -1.71 | - | - | - | https://doi.org/10.1039/D2QM00440B
Mn@W2CO2 | W2CO2 |  | ABC | W | - | Mn | 100 | C | O | - | 100 | 6 |  |  |  |  | - |  |  | - |  |  | - |  |  | H2O |  | -1.72 | - | - | - | https://doi.org/10.1039/D2QM00440B
Fe@W2CO2 | W2CO2 |  | ABC | W | - | Fe | 100 | C | O | - | 100 | 6 |  |  |  |  | - |  |  | - |  |  | - |  |  | H2O |  | -1.66 | - | - | - | https://doi.org/10.1039/D2QM00440B
Co@W2CO2 | W2CO2 |  | ABC | W | - | Co | 100 | C | O | - | 100 | 6 |  |  |  |  | - |  |  | - |  |  | - |  |  | H2O |  | -1.63 | - | - | - | https://doi.org/10.1039/D2QM00440B
Ni@W2CO2 | W2CO2 |  | ABC | W | - | Ni | 100 | C | O | - | 100 | 6 |  |  |  |  | - |  |  | - |  |  | - |  |  | H2O |  | -1.59 | - | - | - | https://doi.org/10.1039/D2QM00440B
Cu@W2CO2 | W2CO2 |  | ABC | W | - | Cu | 100 | C | O | - | 100 | 6 |  |  |  |  | - |  |  | - |  |  | - |  |  | H2O |  | -1.55 | - | - | - | https://doi.org/10.1039/D2QM00440B
Zn@W2CO2 | W2CO2 |  | ABC | W | - | Zn | 100 | C | O | - | 100 | 6 |  |  |  |  | - |  |  | - |  |  | - |  |  | H2O |  | -1.6 | - | - | - | https://doi.org/10.1039/D2QM00440B
Ru@W2CO2 | W2CO2 |  | ABC | W | - | Ru | 100 | C | O | - | 100 | 6 |  |  |  |  | - |  |  | - |  |  | - |  |  | H2O |  | -1.32 | - | - | - | https://doi.org/10.1039/D2QM00440B
Pd@W2CO2 | W2CO2 |  | ABC | W | - | Rd | 100 | C | O | - | 100 | 6 |  |  |  |  | - |  |  | - |  |  | - |  |  | H2O |  | -1.19 | - | - | - | https://doi.org/10.1039/D2QM00440B
Ir@W2CO2 | W2CO2 |  | ABC | W | - | Ir | 100 | C | O | - | 100 | 6 |  |  |  |  | - |  |  | - |  |  | - |  |  | H2O |  | -1.32 | - | - | - | https://doi.org/10.1039/D2QM00440B
Pt@W2CO2 | W2CO2 |  | ABC | W | - | Pt | 100 | C | O | - | 100 | 6 |  |  |  |  | - |  |  | - |  |  | - |  |  | H2O |  | -1.23 | - | - | - | https://doi.org/10.1039/D2QM00440B
Au@W2CO2 | W2CO2 |  | ABC | W | - | Au | 100 | C | O | - | 100 | 6 |  |  |  |  | - |  |  | - |  |  | - |  |  | H2O |  | -1.17 | - | - | - | https://doi.org/10.1039/D2QM00440B
Cr@W2CO2 | W2CO2 |  | ABC | W | - | Cr | 100 | C | O | - | 100 | 6 |  |  |  |  | - |  |  | - |  |  | - |  |  | OH |  | -4.32 | - | - | - | https://doi.org/10.1039/D2QM00440B
Mn@W2CO2 | W2CO2 |  | ABC | W | - | Mn | 100 | C | O | - | 100 | 6 |  |  |  |  | - |  |  | - |  |  | - |  |  | OH |  | -4.2 | - | - | - | https://doi.org/10.1039/D2QM00440B
Fe@W2CO2 | W2CO2 |  | ABC | W | - | Fe | 100 | C | O | - | 100 | 6 |  |  |  |  | - |  |  | - |  |  | - |  |  | OH |  | -3.8 | - | - | - | https://doi.org/10.1039/D2QM00440B
Co@W2CO2 | W2CO2 |  | ABC | W | - | Co | 100 | C | O | - | 100 | 6 |  |  |  |  | - |  |  | - |  |  | - |  |  | OH |  | -3.47 | - | - | - | https://doi.org/10.1039/D2QM00440B
Ni@W2CO2 | W2CO2 |  | ABC | W | - | Ni | 100 | C | O | - | 100 | 6 |  |  |  |  | - |  |  | - |  |  | - |  |  | OH |  | -3.21 | - | - | - | https://doi.org/10.1039/D2QM00440B
Cu@W2CO2 | W2CO2 |  | ABC | W | - | Cu | 100 | C | O | - | 100 | 6 |  |  |  |  | - |  |  | - |  |  | - |  |  | OH |  | -2.95 | - | - | - | https://doi.org/10.1039/D2QM00440B
Zn@W2CO2 | W2CO2 |  | ABC | W | - | Zn | 100 | C | O | - | 100 | 6 |  |  |  |  | - |  |  | - |  |  | - |  |  | OH |  | -3.53 | - | - | - | https://doi.org/10.1039/D2QM00440B
Ru@W2CO2 | W2CO2 |  | ABC | W | - | Ru | 100 | C | O | - | 100 | 6 |  |  |  |  | - |  |  | - |  |  | - |  |  | OH |  | -3.22 | - | - | - | https://doi.org/10.1039/D2QM00440B
Pd@W2CO2 | W2CO2 |  | ABC | W | - | Rd | 100 | C | O | - | 100 | 6 |  |  |  |  | - |  |  | - |  |  | - |  |  | OH |  | -2.19 | - | - | - | https://doi.org/10.1039/D2QM00440B
Ir@W2CO2 | W2CO2 |  | ABC | W | - | Ir | 100 | C | O | - | 100 | 6 |  |  |  |  | - |  |  | - |  |  | - |  |  | OH |  | -3.21 | - | - | - | https://doi.org/10.1039/D2QM00440B
Pt@W2CO2 | W2CO2 |  | ABC | W | - | Pt | 100 | C | O | - | 100 | 6 |  |  |  |  | - |  |  | - |  |  | - |  |  | OH |  | -2.64 | - | - | - | https://doi.org/10.1039/D2QM00440B
Au@W2CO2 | W2CO2 |  | ABC | W | - | Au | 100 | C | O | - | 100 | 6 |  |  |  |  | - |  |  | - |  |  | - |  |  | OH |  | -2.46 | - | - | - | https://doi.org/10.1039/D2QM00440B
V@Nb2NO2 | Nb2NO2 |  | ABC | Nb | - | V | 100 | N | O | - | 100 | 6 |  |  |  |  | - | [8 empty] | CO2 |  | -0.77 | - | - | - | https://doi.org/10.1016/j.jcou.2022.102069
Cr@Nb2NO2 | Nb2NO2 |  | ABC | Nb | - | Cr | 100 | N | O | - | 100 | 6 |  |  |  |  | - | [8 empty] | CO2 |  | -0.51 | - | - | - | https://doi.org/10.1016/j.jcou.2022.102069
Mn@Nb2NO2 | Nb2NO2 |  | ABC | Nb | - | Mn | 100 | N | O | - | 100 | 6 |  |  |  |  | - | [8 empty] | CO2 |  | -0.34 | - | - | - | https://doi.org/10.1016/j.jcou.2022.102069
Fe@Nb2NO2 | Nb2NO2 |  | ABC | Nb | - | Fe | 100 | N | O | - | 100 | 6 |  |  |  |  | - | [8 empty] | CO2 |  | -0.46 | - | - | - | https://doi.org/10.1016/j.jcou.2022.102069
Co@Nb2NO2 | Nb2NO2 |  | ABC | Nb | - | Co | 100 | N | O | - | 100 | 6 |  |  |  |  | - | [8 empty] | CO2 |  | -0.3 | - | - | - | https://doi.org/10.1016/j.jcou.2022.102069
Ni@Nb2NO2 | Nb2NO2 |  | ABC | Nb | - | Ni | 100 | N | O | - | 100 | 6 |  |  |  |  | - | [8 empty] | CO2 |  | -0.54 | - | - | - | https://doi.org/10.1016/j.jcou.2022.102069
V@Nb2NO2 | Nb2NO2 |  | ABC | Nb | - | V | 100 | N | O | - | 100 | 6 |  |  |  |  | - | [8 empty] | CO |  | -1.07 | - | - | - | https://doi.org/10.1016/j.jcou.2022.102069
Cr@Nb2NO2 | Nb2NO2 |  | ABC | Nb | - | Cr | 100 | N | O | - | 100 | 6 |  |  |  |  | - | [8 empty] | CO |  | -1.25 | - | - | - | https://doi.org/10.1016/j.jcou.2022.102069
Mn@Nb2NO2 | Nb2NO2 |  | ABC | Nb | - | Mn | 100 | N | O | - | 100 | 6 |  |  |  |  | - | [8 empty] | CO |  | -1.2 | - | - | - | https://doi.org/10.1016/j.jcou.2022.102069
Fe@Nb2NO2 | Nb2NO2 |  | ABC | Nb | - | Fe | 100 | N | O | - | 100 | 6 |  |  |  |  | - | [8 empty] | CO |  | -1.51 | - | - | - | https://doi.org/10.1016/j.jcou.2022.102069
Co@Nb2NO2 | Nb2NO2 |  | ABC | Nb | - | Co | 100 | N | O | - | 100 | 6 |  |  |  |  | - | [8 empty] | CO |  | -1.95 | - | - | - | https://doi.org/10.1016/j.jcou.2022.102069
Ni@Nb2NO2 | Nb2NO2 |  | ABC | Nb | - | Ni | 100 | N | O | - | 100 | 6 |  |  |  |  | - | [8 empty] | CO |  | -1.73 | - | - | - | https://doi.org/10.1016/j.jcou.2022.102069